## Tabelle1
Index | Sample Name |  | texp (s) | t (s) | T (°C) | sigma (Pa) | gamma (s^-1) | eta (Pas) | F(N) | N1 (Pa) | g (mm) | tau (Nm) | (gsigma(rad/s) | steady state | sigmaabs (rad | Note
1 | Enter sample name... | Viscometry shear rate table | 985.6 | 83.7 | 30 | 0.04601 | 0.1 | 0.46 | -0.01657 | NaN | 1 | 2.755e-06 | 0.008679 | 1.006 | 0.7396
2 | Enter sample name... | Viscometry shear rate table | 1076 | 173.7 | 30 | 0.04282 | 0.1585 | 0.2701 | -0.02452 | NaN | 1 | 2.564e-06 | 0.01376 | 1.141 | 1.977 | K015
3 | Enter sample name... | Viscometry shear rate table | 1166 | 263.7 | 30 | 0.03211 | 0.2512 | 0.1278 | -0.02935 | NaN | 1 | 1.923e-06 | 0.0218 | 0.8998 | 3.939 | K015
4 | Enter sample name... | Viscometry shear rate table | 1256 | 353.7 | 30 | 0.02751 | 0.3981 | 0.06909 | -0.03331 | NaN | 1 | 1.647e-06 | 0.03455 | 1.272 | 0.7642 | K015
5 | Enter sample name... | Viscometry shear rate table | 1346 | 443.7 | 30 | 0.02733 | 0.631 | 0.04332 | -0.03869 | NaN | 1 | 1.637e-06 | 0.05476 | 1.102 | 5.691 | K015
6 | Enter sample name... | Viscometry shear rate table | 1436 | 533.7 | 30 | 0.02226 | 0.9988 | 0.02229 | -0.04388 | NaN | 1 | 1.333e-06 | 0.08667 | 1.009 | 0.9252 | K015
7 | Enter sample name... | Viscometry shear rate table | 1526 | 623.7 | 30 | 0.0272 | 1.585 | 0.01716 | -0.04892 | NaN | 1 | 1.629e-06 | 0.1376 | 0.8856 | 0.7267 | K015
8 | Enter sample name... | Viscometry shear rate table | 1616 | 713.7 | 30 | 0.03303 | 2.513 | 0.01315 | -0.05449 | NaN | 1 | 1.978e-06 | 0.218 | 0.9507 | 1.484 | K015
9 | Enter sample name... | Viscometry shear rate table | 1706 | 803.7 | 30 | 0.03323 | 3.981 | 0.008347 | -0.05854 | NaN | 1 | 1.99e-06 | 0.3455 | 0.9559 | 1.131 | K015
10 | Enter sample name... | Viscometry shear rate table | 1796 | 893.7 | 30 | 0.04367 | 6.31 | 0.00692 | -0.06319 | NaN | 1 | 2.615e-06 | 0.5476 | 0.5253 | 0.1383 | K015
11 | Enter sample name... | Viscometry shear rate table | 1886 | 983.7 | 30 | 0.05658 | 10 | 0.005658 | -0.06765 | NaN | 1 | 3.389e-06 | 0.8678 | 0.4292 | 2.833 | K015
12 | Enter sample name... | Viscometry shear rate table | 1976 | 1074 | 30 | 0.06595 | 15.85 | 0.004161 | -0.07289 | NaN | 1 | 3.949e-06 | 1.375 | 1.08 | 0.943 | K015
13 | Enter sample name... | Viscometry shear rate table | 2066 | 1164 | 30 | 0.06168 | 25.12 | 0.002455 | -0.07767 | NaN | 1 | 3.694e-06 | 2.18 | 0.9393 | 2.317 | K015
14 | Enter sample name... | Viscometry shear rate table | 2156 | 1254 | 30 | 0.04895 | 39.81 | 0.001229 | -0.08109 | NaN | 1 | 2.931e-06 | 3.455 | 0.9327 | 5.33 | K015
15 | Enter sample name... | Viscometry shear rate table | 2246 | 1344 | 30 | 0.06857 | 63.1 | 0.001087 | -0.08695 | NaN | 1 | 4.106e-06 | 5.476 | 1.036 | 1.691 | K015
16 | Enter sample name... | Viscometry shear rate table | 2336 | 1434 | 30 | 0.1379 | 100 | 0.001379 | -0.09085 | NaN | 1 | 8.26e-06 | 8.678 | 1.001 | 3.44 | K015
17 | Enter sample name... | Viscometry shear rate table | 2426 | 1524 | 30 | 0.2927 | 158.5 | 0.001847 | -0.09649 | NaN | 1 | 1.753e-05 | 13.75 | 1.006 | 3.338 | K015
18 | Enter sample name... | Viscometry shear rate table | 2516 | 1614 | 30 | 0.5882 | 251.2 | 0.002342 | -0.1033 | NaN | 1 | 3.523e-05 | 21.8 | 1.006 | 4.552 | K015
19 | Enter sample name... | Viscometry shear rate table | 2539 | 1637 | 30 | 1.267 | 398.1 | 0.003182 | -0.1058 | NaN | 1 | 7.587e-05 | 34.55 | 0.9994 | 1.755
20 | Enter sample name... | Viscometry shear rate table | 2562 | 1660 | 30 | 2.976 | 631 | 0.004717 | -0.1169 | NaN | 1 | 0.0001782 | 54.76 | 1.003 | 2.166
21 | Enter sample name... | Viscometry shear rate table | 2591 | 1689 | 30 | 7.034 | 1000 | 0.007034 | -0.1425 | NaN | 1 | 0.0004212 | 86.78 | 0.9967 | 5.817