## Tabelle1
Index | Sample Name |  | texp (s) | t (s) | T (°C) | sigma (Pa) | gamma (s^-1) | eta (Pas) | F(N) | N1 (Pa) | g (mm) | tau (Nm) | (gsigma(rad/s) | steady state | sigmaabs (rad | Note
1 | Enter sample name... | Viscometry shear rate table | 992.2 | 90 | 30 | 0.1319 | 0.101 | 1.306 | 0.002403 | NaN | 1 | 7.9e-06 | 0.008764 | 0.8963 | 0.7914 | K015
2 | Enter sample name... | Viscometry shear rate table | 1082 | 180 | 30 | 0.06714 | 0.1609 | 0.4173 | -0.001236 | NaN | 1 | 4.021e-06 | 0.01396 | 0.6573 | 2.026 | K015
3 | Enter sample name... | Viscometry shear rate table | 1172 | 270 | 30 | 0.04942 | 0.2501 | 0.1976 | -0.00408 | NaN | 1 | 2.959e-06 | 0.0217 | -0.002647 | 3.977 | K015
4 | Enter sample name... | Viscometry shear rate table | 1262 | 360 | 30 | 0.2456 | 0.3962 | 0.62 | -0.004992 | NaN | 1 | 1.471e-05 | 0.03438 | 1.687 | 0.789 | K015
5 | Enter sample name... | Viscometry shear rate table | 1352 | 450 | 30 | 0.4527 | 0.6296 | 0.719 | -0.008532 | NaN | 1 | 2.711e-05 | 0.05463 | 0.9904 | 5.699 | K015
6 | Enter sample name... | Viscometry shear rate table | 1442 | 540 | 30 | 0.232 | 0.9957 | 0.2329 | -0.01065 | NaN | 1 | 1.389e-05 | 0.08641 | 1.533 | 0.9268 | K015
7 | Enter sample name... | Viscometry shear rate table | 1532 | 630.1 | 30 | 0.1089 | 1.585 | 0.06868 | -0.01555 | NaN | 1 | 6.52e-06 | 0.1376 | 0.831 | 0.7012 | K015
8 | Enter sample name... | Viscometry shear rate table | 1622 | 720.1 | 30 | 0.1189 | 2.51 | 0.04737 | -0.01616 | NaN | 1 | 7.119e-06 | 0.2178 | 0.6173 | 1.37 | K015
9 | Enter sample name... | Viscometry shear rate table | 1712 | 810.1 | 30 | 0.266 | 3.973 | 0.06696 | -0.02026 | NaN | 1 | 1.593e-05 | 0.3447 | 1.106 | 0.9756 | K015
10 | Enter sample name... | Viscometry shear rate table | 1802 | 900.1 | 30 | 0.2554 | 6.29 | 0.0406 | -0.02482 | NaN | 1 | 1.53e-05 | 0.5459 | 1.748 | 6.207 | K015
11 | Enter sample name... | Viscometry shear rate table | 1892 | 990.1 | 30 | 0.1824 | 10 | 0.01824 | -0.02721 | NaN | 1 | 1.092e-05 | 0.8678 | 0.4477 | 2.591 | K015
12 | Enter sample name... | Viscometry shear rate table | 1982 | 1080 | 30 | 0.1687 | 15.85 | 0.01064 | -0.02942 | NaN | 1 | 1.01e-05 | 1.376 | 1.169 | 0.6665 | K015
13 | Enter sample name... | Viscometry shear rate table | 2072 | 1170 | 30 | 0.1879 | 25.12 | 0.00748 | -0.03268 | NaN | 1 | 1.125e-05 | 2.18 | 1.131 | 2.018 | K015
14 | Enter sample name... | Viscometry shear rate table | 2162 | 1260 | 30 | 0.1492 | 39.81 | 0.003748 | -0.03352 | NaN | 1 | 8.937e-06 | 3.455 | 0.5947 | 5.025 | K015
15 | Enter sample name... | Viscometry shear rate table | 2252 | 1350 | 30 | 0.1005 | 63.1 | 0.001593 | -0.03826 | NaN | 1 | 6.019e-06 | 5.476 | 0.9224 | 1.385 | K015
16 | Enter sample name... | Viscometry shear rate table | 2342 | 1440 | 30 | 0.147 | 100 | 0.00147 | -0.04084 | NaN | 1 | 8.805e-06 | 8.678 | 1.007 | 3.141 | K015
17 | Enter sample name... | Viscometry shear rate table | 2432 | 1530 | 30 | 0.3024 | 158.5 | 0.001908 | -0.04686 | NaN | 1 | 1.811e-05 | 13.75 | 0.9896 | 2.952 | K015
18 | Enter sample name... | Viscometry shear rate table | 2522 | 1620 | 30 | 0.5872 | 251.2 | 0.002337 | -0.04974 | NaN | 1 | 3.516e-05 | 21.8 | 1.011 | 4.101 | K015
19 | Enter sample name... | Viscometry shear rate table | 2555 | 1653 | 30 | 1.267 | 398.1 | 0.003183 | -0.05461 | NaN | 1 | 7.59e-05 | 34.55 | 0.9918 | 5.109
20 | Enter sample name... | Viscometry shear rate table | 2578 | 1676 | 30 | 2.986 | 631 | 0.004732 | -0.06255 | NaN | 1 | 0.0001788 | 54.76 | 1.001 | 5.511
21 | Enter sample name... | Viscometry shear rate table | 2601 | 1699 | 29.99 | 6.988 | 1000 | 0.006987 | -0.08838 | NaN | 1 | 0.0004185 | 86.78 | 1.003 | 0.1645