## Tabelle1
Index | Sample Name |  | texp (s) | t (s) | T (°C) | sigma (Pa) | gamma (s^-1) | eta (Pas) | F(N) | N1 (Pa) | g (mm) | tau (Nm) | (gsigma(rad/s) | steady state | sigmaabs (rad | Note
1 | Enter sample name... (1) | Viscometry shear rate table | 991.9 | 90 | 30 | 0.2386 | 0.09961 | 2.396 | -0.08067 | NaN | 1 | 1.429e-05 | 0.008644 | 0.5927 | 1.352 | K015
2 | Enter sample name... (1) | Viscometry shear rate table | 1082 | 180 | 30 | 0.1861 | 0.1451 | 1.283 | -0.08637 | NaN | 1 | 1.115e-05 | 0.01259 | 2.761 | 2.573 | K015
3 | Enter sample name... (1) | Viscometry shear rate table | 1172 | 270 | 30 | 0.237 | 0.2532 | 0.9359 | -0.08793 | NaN | 1 | 1.419e-05 | 0.02197 | 0.9141 | 4.516 | K015
4 | Enter sample name... (1) | Viscometry shear rate table | 1262 | 360 | 30 | 0.07164 | 0.3924 | 0.1826 | -0.09787 | NaN | 1 | 4.29e-06 | 0.03405 | 2.441 | 1.31 | K015
5 | Enter sample name... (1) | Viscometry shear rate table | 1352 | 450 | 30 | 0.1996 | 0.6041 | 0.3304 | -0.09626 | NaN | 1 | 1.195e-05 | 0.05242 | 1.349 | 6.194 | K015
6 | Enter sample name... (1) | Viscometry shear rate table | 1442 | 540 | 30 | 0.3946 | 0.9914 | 0.3981 | -0.0928 | NaN | 1 | 2.363e-05 | 0.08603 | 2.812 | 1.331 | K015
7 | Enter sample name... (1) | Viscometry shear rate table | 1532 | 630 | 30 | 0.9512 | 1.587 | 0.5996 | -0.1043 | NaN | 1 | 5.697e-05 | 0.1377 | 1.101 | 1.068 | K015
8 | Enter sample name... (1) | Viscometry shear rate table | 1622 | 720 | 30 | 0.9019 | 2.504 | 0.3602 | -0.1063 | NaN | 1 | 5.401e-05 | 0.2173 | 1.858 | 1.786 | K015
9 | Enter sample name... (1) | Viscometry shear rate table | 1712 | 810 | 30 | 0.3262 | 3.934 | 0.08291 | -0.1016 | NaN | 1 | 1.953e-05 | 0.3414 | 0.9149 | 1.248 | K015
10 | Enter sample name... (1) | Viscometry shear rate table | 1802 | 900.1 | 30 | 0.4443 | 6.301 | 0.07051 | -0.1066 | NaN | 1 | 2.661e-05 | 0.5468 | 1.079 | 0.06825 | K015
11 | Enter sample name... (1) | Viscometry shear rate table | 1892 | 990.1 | 30 | 0.4857 | 9.992 | 0.0486 | -0.1095 | NaN | 1 | 2.909e-05 | 0.8671 | 1.857 | 2.567 | K015
12 | Enter sample name... (1) | Viscometry shear rate table | 1982 | 1080 | 30 | 0.5389 | 15.82 | 0.03407 | -0.1085 | NaN | 1 | 3.227e-05 | 1.373 | 0.6298 | 0.5197 | K015
13 | Enter sample name... (1) | Viscometry shear rate table | 2072 | 1170 | 30 | 0.3319 | 25.12 | 0.01321 | -0.1171 | NaN | 1 | 1.988e-05 | 2.18 | 0.8725 | 1.873 | K015
14 | Enter sample name... (1) | Viscometry shear rate table | 2162 | 1260 | 30 | 0.2085 | 39.81 | 0.005237 | -0.1193 | NaN | 1 | 1.249e-05 | 3.455 | 1.119 | 4.891 | K015
15 | Enter sample name... (1) | Viscometry shear rate table | 2252 | 1350 | 30 | 0.1288 | 63.1 | 0.002041 | -0.12 | NaN | 1 | 7.714e-06 | 5.476 | 0.8552 | 1.213 | K015
16 | Enter sample name... (1) | Viscometry shear rate table | 2342 | 1440 | 30 | 0.1751 | 100 | 0.00175 | -0.125 | NaN | 1 | 1.048e-05 | 8.678 | 0.9268 | 3.02 | K015
17 | Enter sample name... (1) | Viscometry shear rate table | 2432 | 1530 | 30 | 0.3676 | 158.5 | 0.002319 | -0.1266 | NaN | 1 | 2.201e-05 | 13.75 | 0.9764 | 2.912 | K015
18 | Enter sample name... (1) | Viscometry shear rate table | 2522 | 1620 | 30 | 0.696 | 251.2 | 0.002771 | -0.1308 | NaN | 1 | 4.168e-05 | 21.8 | 0.9948 | 4.161 | K015
19 | Enter sample name... (1) | Viscometry shear rate table | 2560 | 1658 | 30 | 1.358 | 398.1 | 0.00341 | -0.1334 | NaN | 1 | 8.131e-05 | 34.55 | 1.006 | 2.224
20 | Enter sample name... (1) | Viscometry shear rate table | 2583 | 1681 | 30 | 3.114 | 631 | 0.004936 | -0.1433 | NaN | 1 | 0.0001865 | 54.76 | 1.004 | 2.824
21 | Enter sample name... (1) | Viscometry shear rate table | 2612 | 1710 | 30 | 7.141 | 1000 | 0.007141 | -0.1684 | NaN | 1 | 0.0004277 | 86.78 | 0.9929 | 4.672