## Tabelle1
Index | Sample Name |  | texp (s) | t (s) | T (°C) | sigma (Pa) | gamma (s^-1) | eta (Pas) | F(N) | N1 (Pa) | g (mm) | tau (Nm) | (gsigma(rad/s) | steady state | sigmaabs (rad | Note
1 | Enter sample name... (2) | Viscometry shear rate table | 991.8 | 90 | 30 | 0.03504 | 0.09997 | 0.3505 | -0.2383 | NaN | 1 | 2.099e-06 | 0.008675 | 0.9584 | 3.012 | K015
2 | Enter sample name... (2) | Viscometry shear rate table | 1082 | 180 | 30 | 0.02507 | 0.1585 | 0.1582 | -0.2392 | NaN | 1 | 1.501e-06 | 0.01375 | 1.057 | 4.25 | K015
3 | Enter sample name... (2) | Viscometry shear rate table | 1172 | 270 | 30 | 0.02657 | 0.2512 | 0.1058 | -0.2407 | NaN | 1 | 1.591e-06 | 0.0218 | 0.985 | 6.211 | K015
4 | Enter sample name... (2) | Viscometry shear rate table | 1262 | 360 | 30 | 0.01981 | 0.3981 | 0.04977 | -0.243 | NaN | 1 | 1.187e-06 | 0.03455 | 0.8706 | 3.037 | K015
5 | Enter sample name... (2) | Viscometry shear rate table | 1352 | 450 | 30 | 0.01309 | 0.6309 | 0.02075 | -0.2443 | NaN | 1 | 7.839e-07 | 0.05475 | 1.047 | 1.681 | K015
6 | Enter sample name... (2) | Viscometry shear rate table | 1442 | 540 | 30 | 0.01607 | 1 | 0.01607 | -0.2466 | NaN | 1 | 9.624e-07 | 0.08679 | 0.8395 | 3.207 | K015
7 | Enter sample name... (2) | Viscometry shear rate table | 1532 | 630 | 30 | 0.01325 | 1.585 | 0.008359 | -0.2477 | NaN | 1 | 7.934e-07 | 0.1375 | 0.7256 | 3.015 | K015
8 | Enter sample name... (2) | Viscometry shear rate table | 1622 | 720 | 30 | 0.01542 | 2.512 | 0.006139 | -0.249 | NaN | 1 | 9.236e-07 | 0.218 | 0.913 | 3.78 | K015
9 | Enter sample name... (2) | Viscometry shear rate table | 1712 | 810 | 30 | 0.01742 | 3.981 | 0.004377 | -0.2506 | NaN | 1 | 1.043e-06 | 0.3455 | 1.066 | 3.453 | K015
10 | Enter sample name... (2) | Viscometry shear rate table | 1802 | 900.1 | 30 | 0.01811 | 6.31 | 0.00287 | -0.2512 | NaN | 1 | 1.085e-06 | 0.5476 | 1.105 | 2.458 | K015
11 | Enter sample name... (2) | Viscometry shear rate table | 1892 | 990.1 | 30 | 0.02224 | 10 | 0.002224 | -0.2521 | NaN | 1 | 1.332e-06 | 0.8678 | 1.058 | 5.15 | K015
12 | Enter sample name... (2) | Viscometry shear rate table | 1982 | 1080 | 30 | 0.02063 | 15.85 | 0.001301 | -0.2542 | NaN | 1 | 1.235e-06 | 1.375 | 0.9955 | 3.25 | K015
13 | Enter sample name... (2) | Viscometry shear rate table | 2072 | 1170 | 30 | 0.02255 | 25.12 | 0.0008976 | -0.2561 | NaN | 1 | 1.35e-06 | 2.18 | 1.045 | 4.616 | K015
14 | Enter sample name... (2) | Viscometry shear rate table | 2162 | 1260 | 30 | 0.02698 | 39.81 | 0.0006777 | -0.2557 | NaN | 1 | 1.616e-06 | 3.455 | 1.03 | 1.34 | K015
15 | Enter sample name... (2) | Viscometry shear rate table | 2252 | 1350 | 30 | 0.05708 | 63.1 | 0.0009046 | -0.257 | NaN | 1 | 3.418e-06 | 5.476 | 0.9856 | 3.982 | K015
16 | Enter sample name... (2) | Viscometry shear rate table | 2342 | 1440 | 30 | 0.1188 | 100 | 0.001188 | -0.2597 | NaN | 1 | 7.113e-06 | 8.678 | 1.003 | 5.818 | K015
17 | Enter sample name... (2) | Viscometry shear rate table | 2432 | 1530 | 30 | 0.252 | 158.5 | 0.00159 | -0.2619 | NaN | 1 | 1.509e-05 | 13.75 | 0.9921 | 5.76 | K015
18 | Enter sample name... (2) | Viscometry shear rate table | 2522 | 1620 | 30 | 0.5448 | 251.2 | 0.002169 | -0.2645 | NaN | 1 | 3.263e-05 | 21.8 | 0.9923 | 0.7221 | K015
19 | Enter sample name... (2) | Viscometry shear rate table | 2545 | 1643 | 30 | 1.212 | 398.1 | 0.003043 | -0.2663 | NaN | 1 | 7.256e-05 | 34.55 | 0.9997 | 0.9905
20 | Enter sample name... (2) | Viscometry shear rate table | 2574 | 1672 | 30 | 2.922 | 631 | 0.004631 | -0.2759 | NaN | 1 | 0.000175 | 54.76 | 1.004 | 1.615
21 | Enter sample name... (2) | Viscometry shear rate table | 2597 | 1695 | 30 | 6.862 | 1000 | 0.006861 | -0.3007 | NaN | 1 | 0.0004109 | 86.78 | 1.003 | 5.246