## Tabelle1
Index | Sample Name |  | texp (s) | t (s) | T (°C) | sigma (Pa) | gamma (s^-1) | eta (Pas) | F(N) | N1 (Pa) | g (mm) | tau (Nm) | (gsigma(rad/s) | steady state | sigmaabs (rad | Note
1 | Enter sample name... (2) | Viscometry shear rate table | 1011 | 90 | 30 | 0.04263 | 0.1001 | 0.4259 | -0.1988 | NaN | 1 | 2.553e-06 | 0.008685 | 0.9572 | 3.594 | K015
2 | Enter sample name... (2) | Viscometry shear rate table | 1101 | 180 | 30 | 0.02834 | 0.1585 | 0.1788 | -0.1946 | NaN | 1 | 1.697e-06 | 0.01375 | 0.8127 | 4.831 | K015
3 | Enter sample name... (2) | Viscometry shear rate table | 1191 | 270 | 30 | 0.02074 | 0.2513 | 0.08253 | -0.2027 | NaN | 1 | 1.242e-06 | 0.0218 | 1.16 | 0.5098 | K015
4 | Enter sample name... (2) | Viscometry shear rate table | 1281 | 360 | 30 | 0.01814 | 0.3981 | 0.04557 | -0.2032 | NaN | 1 | 1.087e-06 | 0.03455 | 1.028 | 3.619 | K015
5 | Enter sample name... (2) | Viscometry shear rate table | 1371 | 450 | 30 | 0.01555 | 0.631 | 0.02465 | -0.2054 | NaN | 1 | 9.313e-07 | 0.05475 | 0.977 | 2.263 | K015
6 | Enter sample name... (2) | Viscometry shear rate table | 1461 | 540 | 30 | 0.01565 | 1 | 0.01565 | -0.2063 | NaN | 1 | 9.372e-07 | 0.08678 | 1.066 | 3.789 | K015
7 | Enter sample name... (2) | Viscometry shear rate table | 1551 | 630 | 30 | 0.01683 | 1.585 | 0.01062 | -0.2075 | NaN | 1 | 1.008e-06 | 0.1375 | 1.042 | 3.599 | K015
8 | Enter sample name... (2) | Viscometry shear rate table | 1641 | 720 | 30 | 0.01778 | 2.512 | 0.007078 | -0.209 | NaN | 1 | 1.065e-06 | 0.218 | 1 | 4.363 | K015
9 | Enter sample name... (2) | Viscometry shear rate table | 1731 | 810 | 30 | 0.0207 | 3.981 | 0.005199 | -0.2102 | NaN | 1 | 1.24e-06 | 0.3455 | 1.046 | 4.034 | K015
10 | Enter sample name... (2) | Viscometry shear rate table | 1821 | 900 | 30 | 0.02145 | 6.31 | 0.003399 | -0.211 | NaN | 1 | 1.285e-06 | 0.5476 | 1.028 | 3.038 | K015
11 | Enter sample name... (2) | Viscometry shear rate table | 1911 | 990.1 | 30 | 0.02155 | 10 | 0.002154 | -0.2129 | NaN | 1 | 1.29e-06 | 0.8678 | 1.007 | 5.731 | K015
12 | Enter sample name... (2) | Viscometry shear rate table | 2001 | 1080 | 30 | 0.01956 | 15.85 | 0.001234 | -0.214 | NaN | 1 | 1.171e-06 | 1.375 | 0.9751 | 3.831 | K015
13 | Enter sample name... (2) | Viscometry shear rate table | 2091 | 1170 | 30 | 0.02235 | 25.12 | 0.0008896 | -0.2158 | NaN | 1 | 1.338e-06 | 2.18 | 0.9731 | 5.199 | K015
14 | Enter sample name... (2) | Viscometry shear rate table | 2181 | 1260 | 30 | 0.02723 | 39.81 | 0.000684 | -0.2163 | NaN | 1 | 1.631e-06 | 3.455 | 1.008 | 1.924 | K015
15 | Enter sample name... (2) | Viscometry shear rate table | 2271 | 1350 | 30 | 0.05647 | 63.1 | 0.000895 | -0.2175 | NaN | 1 | 3.382e-06 | 5.476 | 0.9498 | 4.586 | K015
16 | Enter sample name... (2) | Viscometry shear rate table | 2361 | 1440 | 30 | 0.119 | 100 | 0.00119 | -0.2192 | NaN | 1 | 7.127e-06 | 8.678 | 1.014 | 0.08552 | K015
17 | Enter sample name... (2) | Viscometry shear rate table | 2451 | 1530 | 30 | 0.248 | 158.5 | 0.001565 | -0.2205 | NaN | 1 | 1.485e-05 | 13.75 | 0.9988 | 6.164 | K015
18 | Enter sample name... (2) | Viscometry shear rate table | 2511 | 1590 | 30 | 0.5264 | 250 | 0.002105 | -0.2232 | NaN | 1 | 3.152e-05 | 21.7 | 0.9962 | 4.832