## Tabelle1
Index | Sample Name |  | texp (s) | t (s) | T (°C) | sigma (Pa) | gamma (s^-1) | eta (Pas) | F(N) | N1 (Pa) | g (mm) | tau (Nm) | (gsigma(rad/s) | steady state | sigmaabs (rad | Note
1 | Enter sample name... (2) | Viscometry shear rate table | 995.5 | 90 | 30 | 0.04387 | 0.1 | 0.4388 | -0.1404 | NaN | 1 | 2.627e-06 | 0.008677 | 0.9996 | 0.07045 | K015
2 | Enter sample name... (2) | Viscometry shear rate table | 1086 | 180 | 30 | 0.03313 | 0.1586 | 0.2089 | -0.1416 | NaN | 1 | 1.984e-06 | 0.01376 | 1.095 | 1.308 | K015
3 | Enter sample name... (2) | Viscometry shear rate table | 1176 | 270 | 30 | 0.0312 | 0.2512 | 0.1242 | -0.1427 | NaN | 1 | 1.868e-06 | 0.0218 | 1.014 | 3.27 | K015
4 | Enter sample name... (2) | Viscometry shear rate table | 1266 | 360 | 30 | 0.0296 | 0.3982 | 0.07435 | -0.144 | NaN | 1 | 1.773e-06 | 0.03455 | 0.9817 | 0.09575 | K015
5 | Enter sample name... (2) | Viscometry shear rate table | 1356 | 450 | 30 | 0.03139 | 0.631 | 0.04974 | -0.1452 | NaN | 1 | 1.88e-06 | 0.05476 | 1.039 | 5.023 | K015
6 | Enter sample name... (2) | Viscometry shear rate table | 1446 | 540 | 30 | 0.03101 | 1 | 0.031 | -0.1456 | NaN | 1 | 1.857e-06 | 0.08678 | 1.042 | 0.2654 | K015
7 | Enter sample name... (2) | Viscometry shear rate table | 1536 | 630 | 30 | 0.03009 | 1.585 | 0.01898 | -0.1473 | NaN | 1 | 1.802e-06 | 0.1375 | 1.048 | 0.07504 | K015
8 | Enter sample name... (2) | Viscometry shear rate table | 1626 | 720 | 30 | 0.02751 | 2.512 | 0.01095 | -0.1483 | NaN | 1 | 1.648e-06 | 0.218 | 1.068 | 0.8396 | K015
9 | Enter sample name... (2) | Viscometry shear rate table | 1716 | 810 | 30 | 0.02326 | 3.981 | 0.005843 | -0.1492 | NaN | 1 | 1.393e-06 | 0.3455 | 0.9414 | 0.5124 | K015
10 | Enter sample name... (2) | Viscometry shear rate table | 1806 | 900 | 30 | 0.02091 | 6.31 | 0.003315 | -0.1503 | NaN | 1 | 1.252e-06 | 0.5476 | 1.013 | 5.801 | K015
11 | Enter sample name... (2) | Viscometry shear rate table | 1896 | 990.1 | 30 | 0.01995 | 10 | 0.001995 | -0.1515 | NaN | 1 | 1.195e-06 | 0.8678 | 1.03 | 2.213 | K015
12 | Enter sample name... (2) | Viscometry shear rate table | 1986 | 1080 | 30 | 0.02254 | 15.85 | 0.001422 | -0.1528 | NaN | 1 | 1.35e-06 | 1.375 | 0.9862 | 0.3123 | K015
13 | Enter sample name... (2) | Viscometry shear rate table | 2076 | 1170 | 30 | 0.02599 | 25.12 | 0.001035 | -0.1541 | NaN | 1 | 1.556e-06 | 2.18 | 1.013 | 1.685 | K015
14 | Enter sample name... (2) | Viscometry shear rate table | 2166 | 1260 | 30 | 0.03183 | 39.81 | 0.0007994 | -0.1547 | NaN | 1 | 1.906e-06 | 3.455 | 0.9856 | 4.699 | K015
15 | Enter sample name... (2) | Viscometry shear rate table | 2256 | 1350 | 30 | 0.06305 | 63.1 | 0.0009992 | -0.1564 | NaN | 1 | 3.776e-06 | 5.476 | 1.011 | 1.041 | K015
16 | Enter sample name... (2) | Viscometry shear rate table | 2346 | 1440 | 30 | 0.1279 | 100 | 0.001278 | -0.1579 | NaN | 1 | 7.657e-06 | 8.678 | 1.008 | 2.84 | K015
17 | Enter sample name... (2) | Viscometry shear rate table | 2436 | 1530 | 30 | 0.2619 | 158.5 | 0.001652 | -0.1587 | NaN | 1 | 1.568e-05 | 13.75 | 1.004 | 2.732 | K015
18 | Enter sample name... (2) | Viscometry shear rate table | 2473 | 1567 | 30 | 0.5504 | 250 | 0.002202 | -0.1604 | NaN | 1 | 3.296e-05 | 21.7 | 0.9926 | 5.229