## Tabelle1
Index | Sample Name |  | texp (s) | t (s) | T (°C) | sigma (Pa) | gamma (s^-1) | eta (Pas) | F(N) | N1 (Pa) | g (mm) | tau (Nm) | (gsigma(rad/s) | steady state | sigmaabs (rad | Note
1 | Enter sample name... | Viscometry shear rate table | 992.3 | 90 | 30 | 0.00929 | 0.1 | 0.09289 | 0.005551 | NaN | 1 | 5.564e-07 | 0.008679 | 0.9341 | 0.787 | K015
2 | Enter sample name... | Viscometry shear rate table | 1082 | 180 | 30 | 0.0116 | 0.1585 | 0.07319 | 6.865e-05 | NaN | 1 | 6.947e-07 | 0.01375 | 0.9661 | 2.024 | K015
3 | Enter sample name... | Viscometry shear rate table | 1172 | 270 | 30 | 0.01601 | 0.2512 | 0.06375 | -0.003462 | NaN | 1 | 9.591e-07 | 0.0218 | 0.9472 | 3.986 | K015
4 | Enter sample name... | Viscometry shear rate table | 1262 | 360 | 30 | 0.01871 | 0.3981 | 0.04698 | -0.007541 | NaN | 1 | 1.12e-06 | 0.03455 | 0.9892 | 0.8115 | K015
5 | Enter sample name... | Viscometry shear rate table | 1352 | 450 | 30 | 0.02616 | 0.631 | 0.04146 | -0.01137 | NaN | 1 | 1.567e-06 | 0.05476 | 0.9995 | 5.739 | K015
6 | Enter sample name... | Viscometry shear rate table | 1442 | 540 | 30 | 0.03417 | 1 | 0.03417 | -0.01518 | NaN | 1 | 2.046e-06 | 0.08678 | 0.9861 | 0.9816 | K015
7 | Enter sample name... | Viscometry shear rate table | 1532 | 630 | 30 | 0.04004 | 1.585 | 0.02526 | -0.01887 | NaN | 1 | 2.398e-06 | 0.1375 | 1.069 | 0.7908 | K015
8 | Enter sample name... | Viscometry shear rate table | 1622 | 720 | 30 | 0.03823 | 2.512 | 0.01522 | -0.02251 | NaN | 1 | 2.29e-06 | 0.218 | 0.9846 | 1.557 | K015
9 | Enter sample name... | Viscometry shear rate table | 1703 | 801.2 | 30 | 0.03847 | 3.981 | 0.009662 | -0.02716 | NaN | 1 | 2.304e-06 | 0.3455 | 1.003 | 4.441
10 | Enter sample name... | Viscometry shear rate table | 1793 | 891.2 | 30 | 0.03748 | 6.31 | 0.005939 | -0.03051 | NaN | 1 | 2.244e-06 | 0.5476 | 1.082 | 3.447 | K015
11 | Enter sample name... | Viscometry shear rate table | 1883 | 981.2 | 30 | 0.02551 | 10 | 0.002551 | -0.03441 | NaN | 1 | 1.528e-06 | 0.8678 | 0.9921 | 6.142 | K015
12 | Enter sample name... | Viscometry shear rate table | 1973 | 1071 | 30 | 0.03086 | 15.85 | 0.001947 | -0.0383 | NaN | 1 | 1.848e-06 | 1.375 | 0.9817 | 4.251 | K015
13 | Enter sample name... | Viscometry shear rate table | 2063 | 1161 | 30 | 0.03501 | 25.12 | 0.001394 | -0.04147 | NaN | 1 | 2.097e-06 | 2.18 | 0.9596 | 5.618 | K015
14 | Enter sample name... | Viscometry shear rate table | 2154 | 1251 | 30 | 0.04251 | 39.81 | 0.001068 | -0.04601 | NaN | 1 | 2.546e-06 | 3.455 | 1.033 | 2.346 | K015
15 | Enter sample name... | Viscometry shear rate table | 2244 | 1341 | 30 | 0.07666 | 63.1 | 0.001215 | -0.0505 | NaN | 1 | 4.591e-06 | 5.476 | 0.9895 | 4.984 | K015
16 | Enter sample name... | Viscometry shear rate table | 2334 | 1431 | 30 | 0.1386 | 100 | 0.001386 | -0.05375 | NaN | 1 | 8.301e-06 | 8.678 | 1.005 | 0.5048 | K015
17 | Enter sample name... | Viscometry shear rate table | 2424 | 1521 | 30 | 0.2773 | 158.5 | 0.00175 | -0.05908 | NaN | 1 | 1.661e-05 | 13.75 | 1.004 | 0.4088 | K015
18 | Enter sample name... | Viscometry shear rate table | 2469 | 1567 | 30 | 0.5651 | 251.2 | 0.002249 | -0.06147 | NaN | 1 | 3.384e-05 | 21.8 | 1.006 | 3.494
19 | Enter sample name... | Viscometry shear rate table | 2493 | 1590 | 30 | 1.23 | 398.1 | 0.003088 | -0.06517 | NaN | 1 | 7.363e-05 | 34.55 | 1.006 | 0.8652
20 | Enter sample name... | Viscometry shear rate table | 2516 | 1614 | 30 | 2.946 | 631 | 0.004669 | -0.07544 | NaN | 1 | 0.0001764 | 54.76 | 0.9968 | 0.8661
21 | Enter sample name... | Viscometry shear rate table | 2539 | 1637 | 30 | 6.911 | 1000 | 0.006911 | -0.1011 | NaN | 1 | 0.0004139 | 86.78 | 1 | 4.575