## Tabelle1
Index | Sample Name |  | texp (s) | t (s) | T (°C) | sigma (Pa) | gamma (s^-1) | eta (Pas) | F(N) | N1 (Pa) | g (mm) | tau (Nm) | (gsigma(rad/s) | steady state | sigmaabs (rad | Note
1 | Enter sample name... (1) | Viscometry shear rate table | 980.2 | 78.1 | 30 | 0.00914 | 0.1 | 0.09139 | -0.1048 | NaN | 1 | 5.473e-07 | 0.008678 | 1.009 | 5.322
2 | Enter sample name... (1) | Viscometry shear rate table | 1070 | 168.1 | 30 | 0.0109 | 0.1585 | 0.06874 | -0.1066 | NaN | 1 | 6.525e-07 | 0.01375 | 0.963 | 0.2764 | K015
3 | Enter sample name... (1) | Viscometry shear rate table | 1160 | 258.1 | 30 | 0.0143 | 0.2513 | 0.05693 | -0.1102 | NaN | 1 | 8.566e-07 | 0.0218 | 1.01 | 2.238 | K015
4 | Enter sample name... (1) | Viscometry shear rate table | 1250 | 348.1 | 30 | 0.01803 | 0.3981 | 0.04529 | -0.1129 | NaN | 1 | 1.08e-06 | 0.03455 | 1.001 | 5.347 | K015
5 | Enter sample name... (1) | Viscometry shear rate table | 1340 | 438.1 | 30 | 0.02419 | 0.631 | 0.03834 | -0.1147 | NaN | 1 | 1.449e-06 | 0.05476 | 0.9937 | 3.991 | K015
6 | Enter sample name... (1) | Viscometry shear rate table | 1430 | 528.1 | 30 | 0.03364 | 1 | 0.03364 | -0.1177 | NaN | 1 | 2.015e-06 | 0.08678 | 0.9618 | 5.517 | K015
7 | Enter sample name... (1) | Viscometry shear rate table | 1520 | 618.2 | 30 | 0.03247 | 1.585 | 0.02049 | -0.1205 | NaN | 1 | 1.945e-06 | 0.1375 | 0.9582 | 5.327 | K015
8 | Enter sample name... (1) | Viscometry shear rate table | 1610 | 708.2 | 30 | 0.02805 | 2.512 | 0.01117 | -0.1219 | NaN | 1 | 1.68e-06 | 0.218 | 1.009 | 6.094 | K015
9 | Enter sample name... (1) | Viscometry shear rate table | 1700 | 798.2 | 30 | 0.02561 | 3.981 | 0.006432 | -0.1256 | NaN | 1 | 1.534e-06 | 0.3455 | 0.9745 | 5.766 | K015
10 | Enter sample name... (1) | Viscometry shear rate table | 1790 | 888.2 | 30 | 0.02738 | 6.31 | 0.004339 | -0.1272 | NaN | 1 | 1.639e-06 | 0.5476 | 1.002 | 4.772 | K015
11 | Enter sample name... (1) | Viscometry shear rate table | 1880 | 978.2 | 30 | 0.023 | 10 | 0.0023 | -0.1296 | NaN | 1 | 1.377e-06 | 0.8678 | 0.9766 | 1.176 | K015
12 | Enter sample name... (1) | Viscometry shear rate table | 1970 | 1068 | 30 | 0.02678 | 15.85 | 0.00169 | -0.1329 | NaN | 1 | 1.604e-06 | 1.375 | 0.9259 | 5.568 | K015
13 | Enter sample name... (1) | Viscometry shear rate table | 2060 | 1158 | 30 | 0.03363 | 25.12 | 0.001339 | -0.1354 | NaN | 1 | 2.014e-06 | 2.18 | 0.9322 | 0.6574 | K015
14 | Enter sample name... (1) | Viscometry shear rate table | 2150 | 1248 | 30 | 0.04191 | 39.81 | 0.001053 | -0.1373 | NaN | 1 | 2.51e-06 | 3.455 | 1.019 | 3.647 | K015
15 | Enter sample name... (1) | Viscometry shear rate table | 2240 | 1338 | 30 | 0.07446 | 63.1 | 0.00118 | -0.1394 | NaN | 1 | 4.459e-06 | 5.476 | 1 | 6.274 | K015
16 | Enter sample name... (1) | Viscometry shear rate table | 2330 | 1428 | 30 | 0.1357 | 100 | 0.001357 | -0.1436 | NaN | 1 | 8.128e-06 | 8.678 | 1.004 | 1.806 | K015
17 | Enter sample name... (1) | Viscometry shear rate table | 2420 | 1518 | 30 | 0.2803 | 158.5 | 0.001768 | -0.1466 | NaN | 1 | 1.678e-05 | 13.75 | 1.012 | 1.649 | K015
18 | Enter sample name... (1) | Viscometry shear rate table | 2495 | 1593 | 30 | 0.5717 | 251.2 | 0.002276 | -0.1496 | NaN | 1 | 3.423e-05 | 21.8 | 0.9946 | 6.203
19 | Enter sample name... (1) | Viscometry shear rate table | 2518 | 1616 | 30 | 1.235 | 398.1 | 0.003101 | -0.1522 | NaN | 1 | 7.393e-05 | 34.55 | 1.004 | 0.802
20 | Enter sample name... (1) | Viscometry shear rate table | 2541 | 1639 | 30 | 2.944 | 631 | 0.004666 | -0.1613 | NaN | 1 | 0.0001763 | 54.76 | 0.9973 | 1.217
21 | Enter sample name... (1) | Viscometry shear rate table | 2565 | 1663 | 30 | 6.923 | 1000 | 0.006923 | -0.1871 | NaN | 1 | 0.0004146 | 86.78 | 0.9978 | 5.464