## Tabelle1
Index | Sample Name |  | texp (s) | t (s) | T (°C) | sigma (Pa) | gamma (s^-1) | eta (Pas) | F(N) | N1 (Pa) | g (mm) | tau (Nm) | (gsigma(rad/s) | steady state | sigmaabs (rad | Note
1 | Enter sample name... | Viscometry shear rate table | 997.1 | 90 | 30 | 0.01378 | 0.1 | 0.1378 | 0.01872 | NaN | 1 | 8.253e-07 | 0.008678 | 0.9474 | 0.7881 | K015
2 | Enter sample name... | Viscometry shear rate table | 1087 | 180 | 30 | 0.02038 | 0.1585 | 0.1286 | 0.016 | NaN | 1 | 1.221e-06 | 0.01376 | 0.956 | 2.026 | K015
3 | Enter sample name... | Viscometry shear rate table | 1177 | 270 | 30 | 0.03024 | 0.2512 | 0.1204 | 0.01333 | NaN | 1 | 1.811e-06 | 0.0218 | 0.9733 | 3.987 | K015
4 | Enter sample name... | Viscometry shear rate table | 1267 | 360 | 30 | 0.04201 | 0.3981 | 0.1055 | 0.01043 | NaN | 1 | 2.516e-06 | 0.03455 | 0.9642 | 0.8128 | K015
5 | Enter sample name... | Viscometry shear rate table | 1326 | 419 | 30 | 0.05865 | 0.631 | 0.09295 | 0.00863 | NaN | 1 | 3.513e-06 | 0.05476 | 1.002 | 4.042
6 | Enter sample name... | Viscometry shear rate table | 1416 | 509 | 30 | 0.05729 | 1 | 0.05729 | 0.004138 | NaN | 1 | 3.431e-06 | 0.08678 | 1.002 | 5.568 | K015
7 | Enter sample name... | Viscometry shear rate table | 1506 | 599 | 30 | 0.04801 | 1.585 | 0.03029 | 0.001952 | NaN | 1 | 2.875e-06 | 0.1375 | 1.308 | 5.377 | K015
8 | Enter sample name... | Viscometry shear rate table | 1596 | 689 | 30 | 0.03898 | 2.512 | 0.01552 | 0.0001079 | NaN | 1 | 2.334e-06 | 0.218 | 1.304 | 6.144 | K015
9 | Enter sample name... | Viscometry shear rate table | 1686 | 779 | 30 | 0.03703 | 3.981 | 0.0093 | -0.003687 | NaN | 1 | 2.217e-06 | 0.3455 | 1.004 | 5.815 | K015
10 | Enter sample name... | Viscometry shear rate table | 1776 | 869 | 30 | 0.0338 | 6.31 | 0.005356 | -0.007384 | NaN | 1 | 2.024e-06 | 0.5476 | 1.008 | 4.82 | K015
11 | Enter sample name... | Viscometry shear rate table | 1866 | 959.1 | 30 | 0.03705 | 10 | 0.003704 | -0.01039 | NaN | 1 | 2.219e-06 | 0.8678 | 1.058 | 1.231 | K015
12 | Enter sample name... | Viscometry shear rate table | 1956 | 1049 | 30 | 0.03883 | 15.85 | 0.00245 | -0.01276 | NaN | 1 | 2.326e-06 | 1.375 | 1.011 | 5.62 | K015
13 | Enter sample name... | Viscometry shear rate table | 2046 | 1139 | 30 | 0.04813 | 25.12 | 0.001916 | -0.01589 | NaN | 1 | 2.882e-06 | 2.18 | 1.007 | 0.7264 | K015
14 | Enter sample name... | Viscometry shear rate table | 2136 | 1229 | 30 | 0.05772 | 39.81 | 0.00145 | -0.01856 | NaN | 1 | 3.457e-06 | 3.455 | 1.028 | 3.717 | K015
15 | Enter sample name... | Viscometry shear rate table | 2226 | 1319 | 30 | 0.1026 | 63.1 | 0.001627 | -0.02302 | NaN | 1 | 6.147e-06 | 5.476 | 1.042 | 0.07888 | K015
16 | Enter sample name... | Viscometry shear rate table | 2316 | 1409 | 30 | 0.1746 | 100 | 0.001746 | -0.02567 | NaN | 1 | 1.046e-05 | 8.678 | 1.02 | 1.861 | K015
17 | Enter sample name... | Viscometry shear rate table | 2406 | 1499 | 30 | 0.3169 | 158.5 | 0.001999 | -0.02934 | NaN | 1 | 1.898e-05 | 13.75 | 1.011 | 1.802 | K015
18 | Enter sample name... | Viscometry shear rate table | 2463 | 1556 | 30 | 0.6308 | 250 | 0.002523 | -0.03338 | NaN | 1 | 3.778e-05 | 21.7 | 1.008 | 2.305