## Tabelle1
Index | Sample Name |  | texp (s) | t (s) | T (°C) | sigma (Pa) | gamma (s^-1) | eta (Pas) | F(N) | N1 (Pa) | g (mm) | tau (Nm) | (gsigma(rad/s) | steady state | sigmaabs (rad | Note
1 | Enter sample name... | Viscometry shear rate table | 996.3 | 90 | 30 | 0.01949 | 0.09985 | 0.1952 | 0.01103 | NaN | 1 | 1.167e-06 | 0.008665 | 0.691 | 0.789 | K015
2 | Enter sample name... | Viscometry shear rate table | 1086 | 180 | 30 | 0.02567 | 0.1585 | 0.1619 | 0.00814 | NaN | 1 | 1.537e-06 | 0.01375 | 0.9196 | 2.027 | K015
3 | Enter sample name... | Viscometry shear rate table | 1176 | 270 | 30 | 0.03575 | 0.2512 | 0.1423 | 0.003805 | NaN | 1 | 2.141e-06 | 0.0218 | 0.8931 | 3.988 | K015
4 | Enter sample name... | Viscometry shear rate table | 1266 | 360 | 30 | 0.04047 | 0.3981 | 0.1017 | 0.0007649 | NaN | 1 | 2.424e-06 | 0.03455 | 0.9814 | 0.8138 | K015
5 | Enter sample name... | Viscometry shear rate table | 1356 | 450 | 30 | 0.04805 | 0.631 | 0.07615 | -0.003177 | NaN | 1 | 2.877e-06 | 0.05476 | 1.02 | 5.741 | K015
6 | Enter sample name... | Viscometry shear rate table | 1446 | 540 | 30 | 0.05711 | 1 | 0.05711 | -0.00556 | NaN | 1 | 3.42e-06 | 0.08678 | 1.037 | 0.9836 | K015
7 | Enter sample name... | Viscometry shear rate table | 1536 | 630.1 | 30 | 0.06935 | 1.585 | 0.04376 | -0.009042 | NaN | 1 | 4.153e-06 | 0.1375 | 1.135 | 0.7942 | K015
8 | Enter sample name... | Viscometry shear rate table | 1626 | 720.1 | 30 | 0.06148 | 2.512 | 0.02448 | -0.01192 | NaN | 1 | 3.682e-06 | 0.218 | 1.072 | 1.56 | K015
9 | Enter sample name... | Viscometry shear rate table | 1716 | 810.1 | 30 | 0.05482 | 3.981 | 0.01377 | -0.01553 | NaN | 1 | 3.283e-06 | 0.3455 | 0.9618 | 1.231 | K015
10 | Enter sample name... | Viscometry shear rate table | 1806 | 900.1 | 30 | 0.04698 | 6.31 | 0.007445 | -0.01902 | NaN | 1 | 2.813e-06 | 0.5476 | 1.249 | 0.2358 | K015
11 | Enter sample name... | Viscometry shear rate table | 1896 | 990.1 | 30 | 0.03919 | 10 | 0.003919 | -0.02125 | NaN | 1 | 2.347e-06 | 0.8678 | 0.9249 | 2.93 | K015
12 | Enter sample name... | Viscometry shear rate table | 1986 | 1080 | 30 | 0.05113 | 15.85 | 0.003226 | -0.02503 | NaN | 1 | 3.062e-06 | 1.375 | 0.9777 | 1.039 | K015
13 | Enter sample name... | Viscometry shear rate table | 2076 | 1170 | 30 | 0.05525 | 25.12 | 0.002199 | -0.02744 | NaN | 1 | 3.309e-06 | 2.18 | 1.091 | 2.417 | K015
14 | Enter sample name... | Viscometry shear rate table | 2166 | 1260 | 30 | 0.06752 | 39.81 | 0.001696 | -0.03181 | NaN | 1 | 4.044e-06 | 3.455 | 1.101 | 5.425 | K015
15 | Enter sample name... | Viscometry shear rate table | 2256 | 1350 | 30 | 0.09853 | 63.1 | 0.001562 | -0.03412 | NaN | 1 | 5.901e-06 | 5.476 | 1.029 | 1.767 | K015
16 | Enter sample name... | Viscometry shear rate table | 2346 | 1440 | 30 | 0.1795 | 100 | 0.001795 | -0.03672 | NaN | 1 | 1.075e-05 | 8.678 | 0.9997 | 3.549 | K015
17 | Enter sample name... | Viscometry shear rate table | 2436 | 1530 | 30 | 0.3305 | 158.5 | 0.002085 | -0.04038 | NaN | 1 | 1.979e-05 | 13.75 | 1.001 | 3.444 | K015
18 | Enter sample name... | Viscometry shear rate table | 2468 | 1562 | 30 | 0.6662 | 250 | 0.002664 | -0.04247 | NaN | 1 | 3.989e-05 | 21.7 | 1.005 | 2.086