## Tabelle1
Index | Sample Name |  | texp (s) | t (s) | T (°C) | sigma (Pa) | gamma (s^-1) | eta (Pas) | F(N) | N1 (Pa) | g (mm) | tau (Nm) | (gsigma(rad/s) | steady state | sigmaabs (rad | Note
1 | Enter sample name... (2) | Viscometry shear rate table | 991.9 | 90 | 30 | 0.005506 | 0.1 | 0.05506 | -0.1789 | NaN | 1 | 3.297e-07 | 0.008679 | 1.014 | 6.109 | K015
2 | Enter sample name... (2) | Viscometry shear rate table | 1082 | 180 | 30 | 0.005536 | 0.1585 | 0.03493 | -0.1811 | NaN | 1 | 3.315e-07 | 0.01375 | 1.031 | 1.064 | K015
3 | Enter sample name... (2) | Viscometry shear rate table | 1172 | 270 | 30 | 0.005416 | 0.2512 | 0.02156 | -0.1834 | NaN | 1 | 3.244e-07 | 0.0218 | 0.975 | 3.025 | K015
4 | Enter sample name... (2) | Viscometry shear rate table | 1224 | 321.7 | 30 | 0.006408 | 0.3981 | 0.0161 | -0.1828 | NaN | 1 | 3.838e-07 | 0.03455 | 0.9929 | 4.811
5 | Enter sample name... (2) | Viscometry shear rate table | 1314 | 411.7 | 30 | 0.007265 | 0.631 | 0.01151 | -0.1849 | NaN | 1 | 4.351e-07 | 0.05476 | 0.9647 | 3.455 | K015
6 | Enter sample name... (2) | Viscometry shear rate table | 1404 | 501.7 | 30 | 0.008286 | 1 | 0.008286 | -0.1876 | NaN | 1 | 4.962e-07 | 0.08678 | 1.047 | 4.982 | K015
7 | Enter sample name... (2) | Viscometry shear rate table | 1494 | 591.7 | 30 | 0.01095 | 1.585 | 0.006908 | -0.1878 | NaN | 1 | 6.557e-07 | 0.1375 | 1.05 | 4.792 | K015
8 | Enter sample name... (2) | Viscometry shear rate table | 1584 | 681.7 | 30 | 0.008106 | 2.512 | 0.003227 | -0.1894 | NaN | 1 | 4.855e-07 | 0.218 | 0.573 | 5.557 | K015
9 | Enter sample name... (2) | Viscometry shear rate table | 1674 | 771.7 | 30 | 0.008637 | 3.981 | 0.00217 | -0.1901 | NaN | 1 | 5.173e-07 | 0.3455 | 0.5616 | 5.228 | K015
10 | Enter sample name... (2) | Viscometry shear rate table | 1764 | 861.8 | 30 | 0.01239 | 6.31 | 0.001964 | -0.1913 | NaN | 1 | 7.421e-07 | 0.5475 | 0.9309 | 4.237 | K015
11 | Enter sample name... (2) | Viscometry shear rate table | 1854 | 951.8 | 30 | 0.01227 | 10 | 0.001227 | -0.1931 | NaN | 1 | 7.347e-07 | 0.8678 | 1.008 | 0.642 | K015
12 | Enter sample name... (2) | Viscometry shear rate table | 1944 | 1042 | 30 | 0.01431 | 15.85 | 0.0009027 | -0.1943 | NaN | 1 | 8.568e-07 | 1.375 | 1.127 | 5.021 | K015
13 | Enter sample name... (2) | Viscometry shear rate table | 2034 | 1132 | 30 | 0.01933 | 25.12 | 0.0007696 | -0.1958 | NaN | 1 | 1.158e-06 | 2.18 | 1.168 | 0.1104 | K015
14 | Enter sample name... (2) | Viscometry shear rate table | 2124 | 1222 | 30 | 0.02709 | 39.81 | 0.0006804 | -0.1963 | NaN | 1 | 1.622e-06 | 3.455 | 1.035 | 3.112 | K015
15 | Enter sample name... (2) | Viscometry shear rate table | 2214 | 1312 | 30 | 0.06014 | 63.1 | 0.0009531 | -0.1985 | NaN | 1 | 3.601e-06 | 5.476 | 1.087 | 5.755 | K015
16 | Enter sample name... (2) | Viscometry shear rate table | 2304 | 1402 | 30 | 0.1231 | 100 | 0.001231 | -0.1994 | NaN | 1 | 7.372e-06 | 8.678 | 1.012 | 1.286 | K015
17 | Enter sample name... (2) | Viscometry shear rate table | 2394 | 1492 | 30 | 0.2541 | 158.5 | 0.001603 | -0.2011 | NaN | 1 | 1.522e-05 | 13.75 | 1.016 | 1.124 | K015
18 | Enter sample name... (2) | Viscometry shear rate table | 2424 | 1522 | 30 | 0.5371 | 251.2 | 0.002138 | -0.2032 | NaN | 1 | 3.217e-05 | 21.8 | 1.002 | 3.718
19 | Enter sample name... (2) | Viscometry shear rate table | 2448 | 1546 | 30 | 1.197 | 398.1 | 0.003006 | -0.2067 | NaN | 1 | 7.167e-05 | 34.55 | 0.9961 | 2.333
20 | Enter sample name... (2) | Viscometry shear rate table | 2471 | 1569 | 30 | 2.863 | 631 | 0.004537 | -0.2165 | NaN | 1 | 0.0001715 | 54.76 | 0.9985 | 2.551
21 | Enter sample name... (2) | Viscometry shear rate table | 2494 | 1592 | 30 | 6.772 | 1000 | 0.006771 | -0.2419 | NaN | 1 | 0.0004055 | 86.78 | 0.998 | 3.455