## Tabelle1
Index | Sample Name |  | texp (s) | t (s) | T (°C) | sigma (Pa) | gamma (s^-1) | eta (Pas) | F(N) | N1 (Pa) | g (mm) | tau (Nm) | (gsigma(rad/s) | steady state | sigmaabs (rad | Note
1 | Enter sample name... (3) | Viscometry shear rate table | 991.7 | 90 | 30 | 0.00441 | 0.1 | 0.04409 | -0.2268 | NaN | 1 | 2.641e-07 | 0.008679 | 0.9719 | 4.399 | K015
2 | Enter sample name... (3) | Viscometry shear rate table | 1082 | 180 | 30 | 0.004623 | 0.1585 | 0.02917 | -0.2273 | NaN | 1 | 2.768e-07 | 0.01375 | 1.029 | 5.637 | K015
3 | Enter sample name... (3) | Viscometry shear rate table | 1172 | 270 | 30 | 0.004354 | 0.2512 | 0.01733 | -0.227 | NaN | 1 | 2.607e-07 | 0.0218 | 1.04 | 1.315 | K015
4 | Enter sample name... (3) | Viscometry shear rate table | 1262 | 360 | 30 | 0.005358 | 0.3981 | 0.01346 | -0.2285 | NaN | 1 | 3.209e-07 | 0.03455 | 0.9886 | 4.424 | K015
5 | Enter sample name... (3) | Viscometry shear rate table | 1349 | 446.9 | 30 | 0.005985 | 0.631 | 0.009486 | -0.229 | NaN | 1 | 3.584e-07 | 0.05476 | 0.9997 | 2.898
6 | Enter sample name... (3) | Viscometry shear rate table | 1439 | 536.9 | 30 | 0.008293 | 1 | 0.008292 | -0.2298 | NaN | 1 | 4.966e-07 | 0.08678 | 0.9621 | 4.424 | K015
7 | Enter sample name... (3) | Viscometry shear rate table | 1529 | 626.9 | 30 | 0.009454 | 1.585 | 0.005965 | -0.2309 | NaN | 1 | 5.662e-07 | 0.1375 | 0.8356 | 4.234 | K015
8 | Enter sample name... (3) | Viscometry shear rate table | 1619 | 716.9 | 30 | 0.01077 | 2.512 | 0.004289 | -0.2309 | NaN | 1 | 6.452e-07 | 0.218 | 0.7424 | 5.001 | K015
9 | Enter sample name... (3) | Viscometry shear rate table | 1709 | 806.9 | 30 | 0.01139 | 3.981 | 0.002862 | -0.2324 | NaN | 1 | 6.824e-07 | 0.3455 | 0.8587 | 4.674 | K015
10 | Enter sample name... (3) | Viscometry shear rate table | 1799 | 897 | 30 | 0.01053 | 6.31 | 0.001669 | -0.233 | NaN | 1 | 6.308e-07 | 0.5475 | 0.8627 | 3.682 | K015
11 | Enter sample name... (3) | Viscometry shear rate table | 1889 | 987 | 30 | 0.01086 | 10 | 0.001086 | -0.2335 | NaN | 1 | 6.501e-07 | 0.8678 | 0.881 | 0.09103 | K015
12 | Enter sample name... (3) | Viscometry shear rate table | 1979 | 1077 | 30 | 0.01312 | 15.85 | 0.0008278 | -0.234 | NaN | 1 | 7.857e-07 | 1.375 | 1.034 | 4.478 | K015
13 | Enter sample name... (3) | Viscometry shear rate table | 2069 | 1167 | 30 | 0.01668 | 25.12 | 0.000664 | -0.2339 | NaN | 1 | 9.99e-07 | 2.18 | 0.9274 | 5.854 | K015
14 | Enter sample name... (3) | Viscometry shear rate table | 2159 | 1257 | 30 | 0.02565 | 39.81 | 0.0006442 | -0.2344 | NaN | 1 | 1.536e-06 | 3.455 | 1.044 | 2.573 | K015
15 | Enter sample name... (3) | Viscometry shear rate table | 2249 | 1347 | 30 | 0.05861 | 63.1 | 0.0009288 | -0.2362 | NaN | 1 | 3.51e-06 | 5.476 | 0.979 | 5.178 | K015
16 | Enter sample name... (3) | Viscometry shear rate table | 2339 | 1437 | 30 | 0.1218 | 100 | 0.001218 | -0.2372 | NaN | 1 | 7.294e-06 | 8.678 | 1.012 | 0.6789 | K015
17 | Enter sample name... (3) | Viscometry shear rate table | 2429 | 1527 | 30 | 0.2509 | 158.5 | 0.001583 | -0.2388 | NaN | 1 | 1.503e-05 | 13.75 | 0.9999 | 0.5232 | K015
18 | Enter sample name... (3) | Viscometry shear rate table | 2470 | 1569 | 30 | 0.5339 | 251.2 | 0.002125 | -0.2404 | NaN | 1 | 3.197e-05 | 21.8 | 0.9946 | 0.1876
19 | Enter sample name... (3) | Viscometry shear rate table | 2494 | 1592 | 30 | 1.184 | 398.1 | 0.002974 | -0.2418 | NaN | 1 | 7.091e-05 | 34.55 | 0.9969 | 1.002
20 | Enter sample name... (3) | Viscometry shear rate table | 2517 | 1615 | 30 | 2.847 | 631 | 0.004511 | -0.2519 | NaN | 1 | 0.0001705 | 54.76 | 1.002 | 1.347
21 | Enter sample name... (3) | Viscometry shear rate table | 2540 | 1638 | 30 | 6.73 | 1000 | 0.006729 | -0.2765 | NaN | 1 | 0.000403 | 86.78 | 1.005 | 2.597