## Tabelle1
Index | Sample Name |  | texp (s) | t (s) | T (°C) | sigma (Pa) | gamma (s^-1) | eta (Pas) | F(N) | N1 (Pa) | g (mm) | tau (Nm) | (gsigma(rad/s) | steady state | sigmaabs (rad | Note
1 | Enter sample name... (3) | Viscometry shear rate table | 994.8 | 90 | 30 | 0.02987 | 0.1002 | 0.2981 | -0.1918 | NaN | 1 | 1.789e-06 | 0.008693 | 2.563 | 3.838 | K015
2 | Enter sample name... (3) | Viscometry shear rate table | 1085 | 180 | 30 | 0.07733 | 0.1611 | 0.4799 | -0.1939 | NaN | 1 | 4.631e-06 | 0.01398 | 2.519 | 5.072 | K015
3 | Enter sample name... (3) | Viscometry shear rate table | 1175 | 270 | 30 | 0.02031 | 0.2516 | 0.08073 | -0.195 | NaN | 1 | 1.216e-06 | 0.02183 | 2.506 | 0.743 | K015
4 | Enter sample name... (3) | Viscometry shear rate table | 1265 | 360 | 30 | 0.02331 | 0.3972 | 0.05867 | -0.1957 | NaN | 1 | 1.396e-06 | 0.03447 | 0.8486 | 3.849 | K015
5 | Enter sample name... (3) | Viscometry shear rate table | 1355 | 450 | 30 | 0.01598 | 0.6277 | 0.02546 | -0.1963 | NaN | 1 | 9.57e-07 | 0.05447 | 2.168 | 2.457 | K015
6 | Enter sample name... (3) | Viscometry shear rate table | 1445 | 540 | 30 | 0.02152 | 1 | 0.02151 | -0.1969 | NaN | 1 | 1.289e-06 | 0.08681 | 1.392 | 3.886 | K015
7 | Enter sample name... (3) | Viscometry shear rate table | 1535 | 630 | 30 | 0.03253 | 1.58 | 0.02059 | -0.1961 | NaN | 1 | 1.948e-06 | 0.1371 | -0.3552 | 3.594 | K015
8 | Enter sample name... (3) | Viscometry shear rate table | 1625 | 720 | 30 | 0.05978 | 2.495 | 0.02396 | -0.1989 | NaN | 1 | 3.58e-06 | 0.2165 | 2.013 | 4.115 | K015
9 | Enter sample name... (3) | Viscometry shear rate table | 1715 | 810 | 30 | 0.0487 | 3.975 | 0.01225 | -0.1969 | NaN | 1 | 2.917e-06 | 0.3449 | -0.356 | 3.756 | K015
10 | Enter sample name... (3) | Viscometry shear rate table | 1805 | 900 | 30 | 0.1535 | 6.287 | 0.02442 | -0.1993 | NaN | 1 | 9.195e-06 | 0.5455 | -0.3523 | 2.708 | K015
11 | Enter sample name... (3) | Viscometry shear rate table | 1895 | 990.1 | 30 | 0.0699 | 10 | 0.00699 | -0.1991 | NaN | 1 | 4.186e-06 | 0.8678 | 1.021 | 5.373 | K015
12 | Enter sample name... (3) | Viscometry shear rate table | 1985 | 1080 | 30 | 0.1413 | 15.85 | 0.008918 | -0.1999 | NaN | 1 | 8.464e-06 | 1.375 | 0.08162 | 3.401 | K015
13 | Enter sample name... (3) | Viscometry shear rate table | 2075 | 1170 | 30 | 0.102 | 25.12 | 0.004062 | -0.2013 | NaN | 1 | 6.111e-06 | 2.18 | 1.329 | 4.767 | K015
14 | Enter sample name... (3) | Viscometry shear rate table | 2165 | 1260 | 30 | 0.07007 | 39.81 | 0.00176 | -0.2008 | NaN | 1 | 4.196e-06 | 3.455 | 1.041 | 1.471 | K015
15 | Enter sample name... (3) | Viscometry shear rate table | 2255 | 1350 | 30 | 0.07387 | 63.1 | 0.001171 | -0.2021 | NaN | 1 | 4.424e-06 | 5.476 | 1.142 | 4.075 | K015
16 | Enter sample name... (3) | Viscometry shear rate table | 2345 | 1440 | 30 | 0.1282 | 100 | 0.001282 | -0.2025 | NaN | 1 | 7.679e-06 | 8.678 | 1.001 | 5.849 | K015
17 | Enter sample name... (3) | Viscometry shear rate table | 2435 | 1530 | 30 | 0.2681 | 158.5 | 0.001692 | -0.2042 | NaN | 1 | 1.606e-05 | 13.75 | 1.01 | 5.691 | K015
18 | Enter sample name... (3) | Viscometry shear rate table | 2525 | 1620 | 30 | 0.5577 | 250 | 0.002231 | -0.2064 | NaN | 1 | 3.34e-05 | 21.7 | 0.991 | 3.937 | K015