## Tabelle1
Index | Sample Name |  | texp (s) | t (s) | T (°C) | sigma (Pa) | gamma (s^-1) | eta (Pas) | F(N) | N1 (Pa) | g (mm) | tau (Nm) | (gsigma(rad/s) | steady state | sigmaabs (rad | Note
1 | Enter sample name... (2) | Viscometry shear rate table | 996.9 | 90 | 30 | 0.03849 | 0.1001 | 0.3843 | -0.1474 | NaN | 1 | 2.305e-06 | 0.008691 | 1.145 | 0.5256 | K015
2 | Enter sample name... (2) | Viscometry shear rate table | 1087 | 180 | 30 | 0.07439 | 0.1593 | 0.4668 | -0.1405 | NaN | 1 | 4.455e-06 | 0.01383 | -1.039 | 1.779 | K015
3 | Enter sample name... (2) | Viscometry shear rate table | 1177 | 270 | 30 | 0.03964 | 0.251 | 0.1579 | -0.1495 | NaN | 1 | 2.374e-06 | 0.02178 | 0.9105 | 3.741 | K015
4 | Enter sample name... (2) | Viscometry shear rate table | 1267 | 360 | 30 | 0.04373 | 0.3984 | 0.1097 | -0.1507 | NaN | 1 | 2.619e-06 | 0.03458 | 1.762 | 0.5584 | K015
5 | Enter sample name... (2) | Viscometry shear rate table | 1357 | 450 | 30 | 0.03451 | 0.6266 | 0.05508 | -0.1515 | NaN | 1 | 2.067e-06 | 0.05437 | 2.381 | 5.474 | K015
6 | Enter sample name... (2) | Viscometry shear rate table | 1447 | 540.1 | 30 | 0.0345 | 0.9983 | 0.03455 | -0.1522 | NaN | 1 | 2.066e-06 | 0.08663 | 0.6502 | 0.6537 | K015
7 | Enter sample name... (2) | Viscometry shear rate table | 1537 | 630.1 | 30 | 0.05013 | 1.575 | 0.03184 | -0.1546 | NaN | 1 | 3.002e-06 | 0.1366 | 2.248 | 0.3938 | K015
8 | Enter sample name... (2) | Viscometry shear rate table | 1627 | 720.1 | 30 | 0.07468 | 2.506 | 0.02979 | -0.156 | NaN | 1 | 4.472e-06 | 0.2175 | 0.6831 | 1.121 | K015
9 | Enter sample name... (2) | Viscometry shear rate table | 1717 | 810.1 | 30 | 0.1235 | 3.949 | 0.03128 | -0.1563 | NaN | 1 | 7.398e-06 | 0.3427 | 1.886 | 0.4966 | K015
10 | Enter sample name... (2) | Viscometry shear rate table | 1807 | 900.1 | 30 | 0.1195 | 6.311 | 0.01893 | -0.1598 | NaN | 1 | 7.156e-06 | 0.5477 | 1.596 | 5.728 | K015
11 | Enter sample name... (2) | Viscometry shear rate table | 1897 | 990.1 | 30 | 0.1443 | 9.991 | 0.01445 | -0.1621 | NaN | 1 | 8.643e-06 | 0.8669 | 0.5164 | 2.014 | K015
12 | Enter sample name... (2) | Viscometry shear rate table | 1987 | 1080 | 30 | 0.1235 | 15.85 | 0.007789 | -0.1608 | NaN | 1 | 7.394e-06 | 1.375 | 0.9089 | 0.07294 | K015
13 | Enter sample name... (2) | Viscometry shear rate table | 2077 | 1170 | 30 | 0.1559 | 25.11 | 0.006209 | -0.1639 | NaN | 1 | 9.339e-06 | 2.179 | 1.085 | 1.428 | K015
14 | Enter sample name... (2) | Viscometry shear rate table | 2167 | 1260 | 30 | 0.1884 | 39.8 | 0.004733 | -0.1616 | NaN | 1 | 1.128e-05 | 3.454 | 0.9514 | 4.396 | K015
15 | Enter sample name... (2) | Viscometry shear rate table | 2257 | 1350 | 30 | 0.1002 | 63.1 | 0.001588 | -0.1672 | NaN | 1 | 6e-06 | 5.476 | 1.058 | 0.7212 | K015
16 | Enter sample name... (2) | Viscometry shear rate table | 2347 | 1440 | 30 | 0.1355 | 100 | 0.001355 | -0.1681 | NaN | 1 | 8.113e-06 | 8.678 | 0.9476 | 2.507 | K015
17 | Enter sample name... (2) | Viscometry shear rate table | 2437 | 1530 | 30 | 0.283 | 158.5 | 0.001786 | -0.1692 | NaN | 1 | 1.695e-05 | 13.75 | 1.011 | 2.397 | K015
18 | Enter sample name... (2) | Viscometry shear rate table | 2527 | 1620 | 30 | 0.5668 | 250 | 0.002267 | -0.1723 | NaN | 1 | 3.394e-05 | 21.7 | 0.9897 | 0.7147 | K015