## Tabelle1
Index | Sample Name |  | texp (s) | t (s) | T (°C) | sigma (Pa) | gamma (s^-1) | eta (Pas) | F(N) | N1 (Pa) | g (mm) | tau (Nm) | (gsigma(rad/s) | steady state | sigmaabs (rad | Note
1 | Enter sample name... (3) | Viscometry shear rate table | 997.7 | 90 | 30 | 0.0251 | 0.09995 | 0.2512 | -0.1794 | NaN | 1 | 1.503e-06 | 0.008673 | 0.9325 | 2.877 | K015
2 | Enter sample name... (3) | Viscometry shear rate table | 1088 | 180 | 30 | 0.02666 | 0.1585 | 0.1682 | -0.1823 | NaN | 1 | 1.597e-06 | 0.01375 | 0.7605 | 4.105 | K015
3 | Enter sample name... (3) | Viscometry shear rate table | 1178 | 270 | 30 | 0.01962 | 0.2512 | 0.0781 | -0.1822 | NaN | 1 | 1.175e-06 | 0.0218 | 1.078 | 6.016 | K015
4 | Enter sample name... (3) | Viscometry shear rate table | 1268 | 360 | 30 | 0.04942 | 0.3726 | 0.1326 | -0.1837 | NaN | 1 | 2.96e-06 | 0.03233 | 3.141 | 2.79 | K015
5 | Enter sample name... (3) | Viscometry shear rate table | 1358 | 450 | 30 | 0.02811 | 0.6302 | 0.04461 | -0.1833 | NaN | 1 | 1.683e-06 | 0.05468 | 1.179 | 1.412 | K015
6 | Enter sample name... (3) | Viscometry shear rate table | 1448 | 540 | 30 | 0.0257 | 1 | 0.0257 | -0.1866 | NaN | 1 | 1.539e-06 | 0.08679 | 0.8211 | 2.822 | K015
7 | Enter sample name... (3) | Viscometry shear rate table | 1538 | 630 | 30 | 0.05562 | 1.557 | 0.03573 | -0.1856 | NaN | 1 | 3.331e-06 | 0.1351 | 1.382 | 2.495 | K015
8 | Enter sample name... (3) | Viscometry shear rate table | 1628 | 720 | 30 | 0.08786 | 2.45 | 0.03586 | -0.1865 | NaN | 1 | 5.262e-06 | 0.2126 | 2.026 | 3.026 | K015
9 | Enter sample name... (3) | Viscometry shear rate table | 1718 | 810 | 30 | 0.1022 | 3.934 | 0.02598 | -0.1874 | NaN | 1 | 6.12e-06 | 0.3414 | 2.392 | 2.433 | K015
10 | Enter sample name... (3) | Viscometry shear rate table | 1808 | 900.1 | 30 | 0.1984 | 6.251 | 0.03173 | -0.1888 | NaN | 1 | 1.188e-05 | 0.5425 | -0.5309 | 1.116 | K015
11 | Enter sample name... (3) | Viscometry shear rate table | 1898 | 990.1 | 30 | 0.1891 | 9.96 | 0.01899 | -0.1884 | NaN | 1 | 1.133e-05 | 0.8643 | 1.148 | 3.45 | K015
12 | Enter sample name... (3) | Viscometry shear rate table | 1988 | 1080 | 30 | 0.1546 | 15.84 | 0.009761 | -0.1892 | NaN | 1 | 9.258e-06 | 1.374 | 0.6632 | 1.411 | K015
13 | Enter sample name... (3) | Viscometry shear rate table | 2078 | 1170 | 30 | 0.1952 | 25.12 | 0.007771 | -0.1903 | NaN | 1 | 1.169e-05 | 2.18 | 1.327 | 2.76 | K015
14 | Enter sample name... (3) | Viscometry shear rate table | 2168 | 1260 | 30 | 0.126 | 39.81 | 0.003164 | -0.1912 | NaN | 1 | 7.543e-06 | 3.455 | 1.175 | 5.752 | K015
15 | Enter sample name... (3) | Viscometry shear rate table | 2258 | 1350 | 30 | 0.1081 | 63.1 | 0.001714 | -0.1925 | NaN | 1 | 6.476e-06 | 5.475 | 0.375 | 2.104 | K015
16 | Enter sample name... (3) | Viscometry shear rate table | 2348 | 1440 | 30 | 0.1292 | 100 | 0.001292 | -0.1939 | NaN | 1 | 7.737e-06 | 8.678 | 1.079 | 3.942 | K015
17 | Enter sample name... (3) | Viscometry shear rate table | 2438 | 1530 | 30 | 0.2672 | 158.5 | 0.001686 | -0.1948 | NaN | 1 | 1.6e-05 | 13.75 | 0.9963 | 3.827 | K015
18 | Enter sample name... (3) | Viscometry shear rate table | 2528 | 1620 | 30 | 0.5551 | 250 | 0.00222 | -0.1968 | NaN | 1 | 3.324e-05 | 21.7 | 0.9941 | 2.079 | K015