## Tabelle1
Index | Sample Name |  | texp (s) | t (s) | T (°C) | sigma (Pa) | gamma (s^-1) | eta (Pas) | F(N) | N1 (Pa) | g (mm) | tau (Nm) | (gsigma(rad/s) | steady state | sigmaabs (rad | Note
1 | Enter sample name... | Viscometry shear rate table | 996.5 | 90 | 30 | 0.006731 | 0.09974 | 0.06749 | -0.07757 | NaN | 1 | 4.031e-07 | 0.008655 | 0.2164 | 0.4201 | K015
2 | Enter sample name... | Viscometry shear rate table | 1087 | 180 | 30 | 0.008528 | 0.1585 | 0.05379 | -0.07863 | NaN | 1 | 5.107e-07 | 0.01376 | 0.6344 | 1.658 | K015
3 | Enter sample name... | Viscometry shear rate table | 1177 | 270 | 30 | 0.006116 | 0.2513 | 0.02434 | -0.0793 | NaN | 1 | 3.663e-07 | 0.0218 | 0.9986 | 3.62 | K015
4 | Enter sample name... | Viscometry shear rate table | 1267 | 360 | 30 | 0.005993 | 0.3978 | 0.01506 | -0.08153 | NaN | 1 | 3.589e-07 | 0.03452 | 1.145 | 0.4421 | K015
5 | Enter sample name... | Viscometry shear rate table | 1357 | 450 | 30 | 0.003792 | 0.6299 | 0.006021 | -0.08185 | NaN | 1 | 2.271e-07 | 0.05466 | 2.042 | 5.368 | K015
6 | Enter sample name... | Viscometry shear rate table | 1447 | 540 | 30 | 0.005163 | 1 | 0.005162 | -0.08152 | NaN | 1 | 3.092e-07 | 0.0868 | 0.9733 | 0.5995 | K015
7 | Enter sample name... | Viscometry shear rate table | 1537 | 630 | 30 | 0.04041 | 1.574 | 0.02567 | -0.08365 | NaN | 1 | 2.42e-06 | 0.1366 | -2.165 | 0.3732 | K015
8 | Enter sample name... | Viscometry shear rate table | 1627 | 720.1 | 30 | 0.006772 | 2.512 | 0.002696 | -0.0831 | NaN | 1 | 4.056e-07 | 0.218 | 1.035 | 1.089 | K015
9 | Enter sample name... | Viscometry shear rate table | 1717 | 810.1 | 30 | 0.02225 | 3.965 | 0.005612 | -0.08413 | NaN | 1 | 1.333e-06 | 0.3441 | 0.8915 | 0.5229 | K015
10 | Enter sample name... | Viscometry shear rate table | 1807 | 900.1 | 30 | 0.1001 | 6.203 | 0.01613 | -0.08356 | NaN | 1 | 5.993e-06 | 0.5383 | 1.347 | 5.555 | K015
11 | Enter sample name... | Viscometry shear rate table | 1897 | 990.1 | 30 | 0.05397 | 9.966 | 0.005416 | -0.08448 | NaN | 1 | 3.232e-06 | 0.8648 | -0.58 | 1.891 | K015
12 | Enter sample name... | Viscometry shear rate table | 1987 | 1080 | 30 | 0.03511 | 15.85 | 0.002215 | -0.08579 | NaN | 1 | 2.103e-06 | 1.375 | 1.16 | 6.227 | K015
13 | Enter sample name... | Viscometry shear rate table | 2077 | 1170 | 30 | 0.03494 | 25.12 | 0.001391 | -0.08712 | NaN | 1 | 2.092e-06 | 2.18 | 1.118 | 1.316 | K015
14 | Enter sample name... | Viscometry shear rate table | 2167 | 1260 | 30 | 0.05244 | 39.81 | 0.001317 | -0.0877 | NaN | 1 | 3.14e-06 | 3.454 | 0.7689 | 4.327 | K015
15 | Enter sample name... | Viscometry shear rate table | 2257 | 1350 | 30 | 0.06319 | 63.1 | 0.001001 | -0.08833 | NaN | 1 | 3.784e-06 | 5.476 | 1.043 | 0.7081 | K015
16 | Enter sample name... | Viscometry shear rate table | 2347 | 1440 | 30 | 0.1184 | 100 | 0.001184 | -0.08893 | NaN | 1 | 7.089e-06 | 8.678 | 0.9958 | 2.517 | K015
17 | Enter sample name... | Viscometry shear rate table | 2437 | 1530 | 30 | 0.2536 | 158.5 | 0.0016 | -0.09092 | NaN | 1 | 1.519e-05 | 13.75 | 0.9944 | 2.406 | K015
18 | Enter sample name... | Viscometry shear rate table | 2527 | 1620 | 30 | 0.5479 | 250 | 0.002192 | -0.09186 | NaN | 1 | 3.281e-05 | 21.7 | 0.9963 | 0.5541 | K015