## Tabelle1
Index | Sample Name |  | texp (s) | t (s) | T (°C) | sigma (Pa) | gamma (s^-1) | eta (Pas) | F(N) | N1 (Pa) | g (mm) | tau (Nm) | (gsigma(rad/s) | steady state | sigmaabs (rad | Note
1 | Enter sample name... (1) | Viscometry shear rate table | 996.2 | 90 | 30 | 0.002362 | 0.1 | 0.02362 | -0.1441 | NaN | 1 | 1.415e-07 | 0.00868 | 1.207 | 4.642 | K015
2 | Enter sample name... (1) | Viscometry shear rate table | 1086 | 180 | 30 | 0.001238 | 0.1585 | 0.00781 | -0.1469 | NaN | 1 | 7.413e-08 | 0.01375 | 0.8722 | 5.879 | K015
3 | Enter sample name... (1) | Viscometry shear rate table | 1176 | 270 | 30 | 0.0001375 | 0.2513 | 0.0005472 | -0.1506 | NaN | 1 | -8.233e-09 | 0.0218 | -1.444 | 1.558 | K015
4 | Enter sample name... (1) | Viscometry shear rate table | 1266 | 360 | 30 | 0.001801 | 0.3982 | 0.004522 | -0.1548 | NaN | 1 | 1.078e-07 | 0.03455 | 0.6921 | 4.667 | K015
5 | Enter sample name... (1) | Viscometry shear rate table | 1356 | 450 | 30 | 0.0003943 | 0.6311 | 0.0006249 | -0.1563 | NaN | 1 | 2.362e-08 | 0.05476 | -0.7976 | 3.311 | K015
6 | Enter sample name... (1) | Viscometry shear rate table | 1446 | 540 | 30 | 0.001645 | 1 | 0.001644 | -0.16 | NaN | 1 | 9.849e-08 | 0.08679 | 0.5951 | 4.837 | K015
7 | Enter sample name... (1) | Viscometry shear rate table | 1536 | 630 | 30 | 0.001459 | 1.585 | 0.0009208 | -0.163 | NaN | 1 | 8.74e-08 | 0.1375 | -0.2316 | 4.646 | K015
8 | Enter sample name... (1) | Viscometry shear rate table | 1626 | 720 | 30 | 0.001754 | 2.512 | 0.0006981 | -0.1656 | NaN | 1 | 1.05e-07 | 0.218 | 0.0647 | 5.412 | K015
9 | Enter sample name... (1) | Viscometry shear rate table | 1716 | 810 | 30 | 0.001869 | 3.981 | 0.0004696 | -0.1693 | NaN | 1 | 1.119e-07 | 0.3455 | -0.2732 | 5.084 | K015
10 | Enter sample name... (1) | Viscometry shear rate table | 1806 | 900 | 30 | 0.003106 | 6.31 | 0.0004923 | -0.1715 | NaN | 1 | 1.86e-07 | 0.5476 | 1.156 | 4.088 | K015
11 | Enter sample name... (1) | Viscometry shear rate table | 1896 | 990 | 30 | 0.004968 | 10 | 0.0004968 | -0.1759 | NaN | 1 | 2.975e-07 | 0.8678 | 0.8791 | 0.4965 | K015
12 | Enter sample name... (1) | Viscometry shear rate table | 1986 | 1080 | 30 | 0.03214 | 15.85 | 0.002028 | -0.178 | NaN | 1 | 1.925e-06 | 1.375 | 0.3184 | 4.88 | K015
13 | Enter sample name... (1) | Viscometry shear rate table | 2076 | 1170 | 30 | 0.03405 | 25.12 | 0.001356 | -0.1812 | NaN | 1 | 2.039e-06 | 2.18 | 0.7157 | 6.247 | K015
14 | Enter sample name... (1) | Viscometry shear rate table | 2166 | 1260 | 30 | 0.0373 | 39.81 | 0.0009369 | -0.1838 | NaN | 1 | 2.234e-06 | 3.455 | 1.209 | 2.979 | K015
15 | Enter sample name... (1) | Viscometry shear rate table | 2256 | 1350 | 30 | 0.05961 | 63.1 | 0.0009447 | -0.1876 | NaN | 1 | 3.57e-06 | 5.476 | 0.9906 | 5.599 | K015
16 | Enter sample name... (1) | Viscometry shear rate table | 2346 | 1440 | 30 | 0.1289 | 100 | 0.001289 | -0.1903 | NaN | 1 | 7.721e-06 | 8.678 | 1.044 | 1.091 | K015
17 | Enter sample name... (1) | Viscometry shear rate table | 2436 | 1530 | 30 | 0.259 | 158.5 | 0.001634 | -0.1935 | NaN | 1 | 1.551e-05 | 13.75 | 1.011 | 0.8988 | K015
18 | Enter sample name... (1) | Viscometry shear rate table | 2468 | 1562 | 30 | 0.536 | 250 | 0.002144 | -0.1963 | NaN | 1 | 3.21e-05 | 21.7 | 1.007 | 1.485