## Tabelle1
Index | Sample Name |  | texp (s) | t (s) | T (°C) | sigma (Pa) | gamma (s^-1) | eta (Pas) | F(N) | N1 (Pa) | g (mm) | tau (Nm) | (gsigma(rad/s) | steady state | sigmaabs (rad | Note
1 | Enter sample name... (6) | Viscometry shear rate table | 996.9 | 90 | 30 | 0.003104 | 0.09998 | 0.03105 | -0.07629 | NaN | 1 | 1.859e-07 | 0.008676 | 1.049 | 3.479 | K015
2 | Enter sample name... (6) | Viscometry shear rate table | 1087 | 180 | 30 | 0.004656 | 0.1585 | 0.02938 | -0.07508 | NaN | 1 | 2.788e-07 | 0.01375 | 1.01 | 4.717 | K015
3 | Enter sample name... (6) | Viscometry shear rate table | 1154 | 246.8 | 30 | 0.006428 | 0.2512 | 0.02559 | -0.07497 | NaN | 1 | 3.85e-07 | 0.0218 | 1.004 | 6.172
4 | Enter sample name... (6) | Viscometry shear rate table | 1244 | 336.8 | 30 | 0.009517 | 0.3982 | 0.0239 | -0.07578 | NaN | 1 | 5.699e-07 | 0.03455 | 1.158 | 2.998 | K015
5 | Enter sample name... (6) | Viscometry shear rate table | 1317 | 410.3 | 30 | 0.009178 | 0.631 | 0.01455 | -0.07544 | NaN | 1 | 5.497e-07 | 0.05476 | 0.9944 | 0.739
6 | Enter sample name... (6) | Viscometry shear rate table | 1407 | 500.3 | 30 | 0.01092 | 1 | 0.01092 | -0.07534 | NaN | 1 | 6.537e-07 | 0.08677 | 0.9375 | 2.265 | K015
7 | Enter sample name... (6) | Viscometry shear rate table | 1497 | 590.3 | 30 | 0.0143 | 1.585 | 0.009024 | -0.07501 | NaN | 1 | 8.565e-07 | 0.1375 | 1.162 | 2.076 | K015
8 | Enter sample name... (6) | Viscometry shear rate table | 1587 | 680.3 | 30 | 0.0183 | 2.512 | 0.007287 | -0.07481 | NaN | 1 | 1.096e-06 | 0.218 | 1.192 | 2.841 | K015
9 | Enter sample name... (6) | Viscometry shear rate table | 1677 | 770.4 | 30 | 0.01986 | 3.981 | 0.004988 | -0.07509 | NaN | 1 | 1.189e-06 | 0.3455 | 1.068 | 2.514 | K015
10 | Enter sample name... (6) | Viscometry shear rate table | 1767 | 860.4 | 30 | 0.02552 | 6.31 | 0.004045 | -0.07449 | NaN | 1 | 1.529e-06 | 0.5475 | 1.262 | 1.522 | K015
11 | Enter sample name... (6) | Viscometry shear rate table | 1857 | 950.4 | 30 | 0.0307 | 10 | 0.00307 | -0.07392 | NaN | 1 | 1.838e-06 | 0.8678 | 1.039 | 4.214 | K015
12 | Enter sample name... (6) | Viscometry shear rate table | 1947 | 1040 | 30 | 0.03711 | 15.85 | 0.002342 | -0.07518 | NaN | 1 | 2.223e-06 | 1.375 | 0.721 | 2.312 | K015
13 | Enter sample name... (6) | Viscometry shear rate table | 2037 | 1130 | 30 | 0.03906 | 25.12 | 0.001555 | -0.07483 | NaN | 1 | 2.339e-06 | 2.18 | 0.9303 | 3.694 | K015
14 | Enter sample name... (6) | Viscometry shear rate table | 2127 | 1220 | 30 | 0.02986 | 39.81 | 0.00075 | -0.07451 | NaN | 1 | 1.788e-06 | 3.455 | 0.9691 | 0.4296 | K015
15 | Enter sample name... (6) | Viscometry shear rate table | 2217 | 1310 | 30 | 0.05992 | 63.1 | 0.0009496 | -0.07485 | NaN | 1 | 3.588e-06 | 5.476 | 0.9959 | 3.033 | K015
16 | Enter sample name... (6) | Viscometry shear rate table | 2307 | 1400 | 30 | 0.1244 | 100 | 0.001244 | -0.07476 | NaN | 1 | 7.451e-06 | 8.678 | 0.9916 | 4.847 | K015
17 | Enter sample name... (6) | Viscometry shear rate table | 2397 | 1490 | 30 | 0.2578 | 158.5 | 0.001626 | -0.07543 | NaN | 1 | 1.544e-05 | 13.75 | 0.9873 | 4.648 | K015
18 | Enter sample name... (6) | Viscometry shear rate table | 2429 | 1522 | 30 | 0.5463 | 250 | 0.002185 | -0.07632 | NaN | 1 | 3.272e-05 | 21.7 | 0.9933 | 5.086