## Tabelle1
Index | Sample Name |  | texp (s) | t (s) | T (°C) | sigma (Pa) | gamma (s^-1) | eta (Pas) | F(N) | N1 (Pa) | g (mm) | tau (Nm) | (gsigma(rad/s) | steady state | sigmaabs (rad | Note
1 | Enter sample name... (7) | Viscometry shear rate table | 997 | 90 | 30 | 0.004409 | 0.1001 | 0.04407 | -0.08084 | NaN | 1 | 2.641e-07 | 0.008683 | 2.489 | 0.9353 | K015
2 | Enter sample name... (7) | Viscometry shear rate table | 1087 | 180 | 30 | 0.007442 | 0.1585 | 0.04697 | -0.08051 | NaN | 1 | 4.457e-07 | 0.01375 | 1.018 | 2.173 | K015
3 | Enter sample name... (7) | Viscometry shear rate table | 1177 | 270 | 30 | 0.007707 | 0.251 | 0.0307 | -0.08039 | NaN | 1 | 4.615e-07 | 0.02178 | 1.444 | 4.134 | K015
4 | Enter sample name... (7) | Viscometry shear rate table | 1267 | 360 | 30 | 0.009203 | 0.3984 | 0.0231 | -0.0808 | NaN | 1 | 5.511e-07 | 0.03457 | 1.274 | 0.9596 | K015
5 | Enter sample name... (7) | Viscometry shear rate table | 1357 | 450 | 30 | 0.008271 | 0.6309 | 0.01311 | -0.08037 | NaN | 1 | 4.953e-07 | 0.05475 | 1.026 | 5.886 | K015
6 | Enter sample name... (7) | Viscometry shear rate table | 1447 | 540 | 30 | 0.01119 | 1 | 0.01119 | -0.07945 | NaN | 1 | 6.699e-07 | 0.08678 | 0.814 | 1.129 | K015
7 | Enter sample name... (7) | Viscometry shear rate table | 1537 | 630 | 30 | 0.01471 | 1.585 | 0.009279 | -0.08043 | NaN | 1 | 8.808e-07 | 0.1375 | 0.7186 | 0.9399 | K015
8 | Enter sample name... (7) | Viscometry shear rate table | 1627 | 720 | 30 | 0.01852 | 2.512 | 0.007374 | -0.07998 | NaN | 1 | 1.109e-06 | 0.218 | 0.8022 | 1.705 | K015
9 | Enter sample name... (7) | Viscometry shear rate table | 1717 | 810.1 | 30 | 0.02207 | 3.981 | 0.005543 | -0.08043 | NaN | 1 | 1.321e-06 | 0.3455 | 0.9065 | 1.378 | K015
10 | Enter sample name... (7) | Viscometry shear rate table | 1807 | 900.1 | 30 | 0.03237 | 6.31 | 0.00513 | -0.0803 | NaN | 1 | 1.939e-06 | 0.5476 | 1.005 | 0.3854 | K015
11 | Enter sample name... (7) | Viscometry shear rate table | 1897 | 990.1 | 30 | 0.03185 | 10 | 0.003185 | -0.08097 | NaN | 1 | 1.907e-06 | 0.8678 | 1.035 | 3.077 | K015
12 | Enter sample name... (7) | Viscometry shear rate table | 1987 | 1080 | 30 | 0.03172 | 15.85 | 0.002001 | -0.08047 | NaN | 1 | 1.9e-06 | 1.375 | 1.059 | 1.182 | K015
13 | Enter sample name... (7) | Viscometry shear rate table | 2077 | 1170 | 30 | 0.0287 | 25.12 | 0.001142 | -0.07979 | NaN | 1 | 1.719e-06 | 2.18 | 1.009 | 2.548 | K015
14 | Enter sample name... (7) | Viscometry shear rate table | 2167 | 1260 | 30 | 0.02979 | 39.81 | 0.0007483 | -0.08041 | NaN | 1 | 1.784e-06 | 3.455 | 0.9668 | 5.539 | K015
15 | Enter sample name... (7) | Viscometry shear rate table | 2257 | 1350 | 30 | 0.06646 | 63.1 | 0.001053 | -0.08007 | NaN | 1 | 3.98e-06 | 5.476 | 1.032 | 1.895 | K015
16 | Enter sample name... (7) | Viscometry shear rate table | 2347 | 1440 | 30 | 0.1304 | 100 | 0.001304 | -0.0814 | NaN | 1 | 7.809e-06 | 8.678 | 0.9849 | 3.643 | K015
17 | Enter sample name... (7) | Viscometry shear rate table | 2437 | 1530 | 30 | 0.2662 | 158.5 | 0.00168 | -0.08273 | NaN | 1 | 1.594e-05 | 13.75 | 0.9921 | 3.546 | K015
18 | Enter sample name... (7) | Viscometry shear rate table | 2482 | 1575 | 30 | 0.5487 | 250 | 0.002195 | -0.08355 | NaN | 1 | 3.286e-05 | 21.7 | 1.003 | 1.313