## Tabelle1
Index | Sample Name |  | texp (s) | t (s) | T (°C) | sigma (Pa) | gamma (s^-1) | eta (Pas) | F(N) | N1 (Pa) | g (mm) | tau (Nm) | (gsigma(rad/s) | steady state | sigmaabs (rad | Note
1 | Enter sample name... (1) | Viscometry shear rate table | 995.3 | 90 | 30 | 0.02106 | 0.1 | 0.2106 | -0.149 | NaN | 1 | 1.261e-06 | 0.008679 | 0.9615 | 3.853 | K015
2 | Enter sample name... (1) | Viscometry shear rate table | 1085 | 180 | 30 | 0.01994 | 0.1585 | 0.1258 | -0.15 | NaN | 1 | 1.194e-06 | 0.01375 | 1.062 | 5.091 | K015
3 | Enter sample name... (1) | Viscometry shear rate table | 1175 | 270 | 30 | 0.02193 | 0.2512 | 0.08732 | -0.1514 | NaN | 1 | 1.314e-06 | 0.0218 | 0.8979 | 0.7693 | K015
4 | Enter sample name... (1) | Viscometry shear rate table | 1265 | 360 | 30 | 0.02399 | 0.3981 | 0.06025 | -0.1534 | NaN | 1 | 1.437e-06 | 0.03455 | 1.234 | 3.878 | K015
5 | Enter sample name... (1) | Viscometry shear rate table | 1355 | 450 | 30 | 0.02255 | 0.631 | 0.03574 | -0.1548 | NaN | 1 | 1.351e-06 | 0.05476 | 0.8333 | 2.522 | K015
6 | Enter sample name... (1) | Viscometry shear rate table | 1445 | 540 | 30 | 0.03125 | 1 | 0.03125 | -0.156 | NaN | 1 | 1.872e-06 | 0.08678 | 1.068 | 4.048 | K015
7 | Enter sample name... (1) | Viscometry shear rate table | 1535 | 630 | 30 | 0.02854 | 1.585 | 0.01801 | -0.1574 | NaN | 1 | 1.709e-06 | 0.1375 | 0.9403 | 3.857 | K015
8 | Enter sample name... (1) | Viscometry shear rate table | 1625 | 720 | 30 | 0.03703 | 2.512 | 0.01474 | -0.1586 | NaN | 1 | 2.217e-06 | 0.218 | 0.9353 | 4.623 | K015
9 | Enter sample name... (1) | Viscometry shear rate table | 1715 | 810 | 30 | 0.03813 | 3.981 | 0.009576 | -0.1608 | NaN | 1 | 2.283e-06 | 0.3455 | 0.8818 | 4.293 | K015
10 | Enter sample name... (1) | Viscometry shear rate table | 1805 | 900.1 | 30 | 0.04077 | 6.31 | 0.006461 | -0.1624 | NaN | 1 | 2.441e-06 | 0.5476 | 0.8908 | 3.301 | K015
11 | Enter sample name... (1) | Viscometry shear rate table | 1895 | 990.1 | 30 | 0.04249 | 10 | 0.004249 | -0.1635 | NaN | 1 | 2.545e-06 | 0.8678 | 1.032 | 5.995 | K015
12 | Enter sample name... (1) | Viscometry shear rate table | 1985 | 1080 | 30 | 0.03493 | 15.85 | 0.002204 | -0.1658 | NaN | 1 | 2.092e-06 | 1.375 | 1.058 | 4.1 | K015
13 | Enter sample name... (1) | Viscometry shear rate table | 2075 | 1170 | 30 | 0.03119 | 25.12 | 0.001242 | -0.1659 | NaN | 1 | 1.868e-06 | 2.18 | 1.022 | 5.466 | K015
14 | Enter sample name... (1) | Viscometry shear rate table | 2165 | 1260 | 30 | 0.03326 | 39.81 | 0.0008355 | -0.1675 | NaN | 1 | 1.992e-06 | 3.455 | 1.025 | 2.176 | K015
15 | Enter sample name... (1) | Viscometry shear rate table | 2255 | 1350 | 30 | 0.0644 | 63.1 | 0.001021 | -0.169 | NaN | 1 | 3.857e-06 | 5.476 | 0.967 | 4.834 | K015
16 | Enter sample name... (1) | Viscometry shear rate table | 2345 | 1440 | 30 | 0.1358 | 100 | 0.001358 | -0.1712 | NaN | 1 | 8.131e-06 | 8.678 | 1.003 | 0.3857 | K015
17 | Enter sample name... (1) | Viscometry shear rate table | 2435 | 1530 | 30 | 0.2799 | 158.5 | 0.001766 | -0.1727 | NaN | 1 | 1.676e-05 | 13.75 | 0.9998 | 0.2692 | K015
18 | Enter sample name... (1) | Viscometry shear rate table | 2481 | 1576 | 30 | 0.5748 | 250 | 0.002299 | -0.1746 | NaN | 1 | 3.443e-05 | 21.7 | 0.9956 | 4.652