## Tabelle1
Index | Sample Name |  | texp (s) | t (s) | T (°C) | sigma (Pa) | gamma (s^-1) | eta (Pas) | F(N) | N1 (Pa) | g (mm) | tau (Nm) | (gsigma(rad/s) | steady state | sigmaabs (rad | Note
1 | Enter sample name... (2) | Viscometry shear rate table | 996.4 | 90 | 30 | 0.001162 | 0.1 | 0.01162 | -0.2402 | NaN | 1 | 6.961e-08 | 0.008679 | 0.8427 | 3.672 | K015
2 | Enter sample name... (2) | Viscometry shear rate table | 1086 | 180 | 30 | 0.003136 | 0.1585 | 0.01978 | -0.2429 | NaN | 1 | 1.878e-07 | 0.01376 | 0.7596 | 4.909 | K015
3 | Enter sample name... (2) | Viscometry shear rate table | 1176 | 270 | 30 | 0.0004311 | 0.2512 | 0.001716 | -0.2436 | NaN | 1 | 2.581e-08 | 0.0218 | 2.068 | 0.5878 | K015
4 | Enter sample name... (2) | Viscometry shear rate table | 1266 | 360 | 30 | 0.00217 | 0.3981 | 0.005449 | -0.2458 | NaN | 1 | 1.299e-07 | 0.03455 | 0.7918 | 3.696 | K015
5 | Enter sample name... (2) | Viscometry shear rate table | 1356 | 450 | 30 | 0.001267 | 0.631 | 0.002008 | -0.2484 | NaN | 1 | 7.59e-08 | 0.05476 | 0.6848 | 2.34 | K015
6 | Enter sample name... (2) | Viscometry shear rate table | 1446 | 540 | 30 | 0.003194 | 1 | 0.003194 | -0.249 | NaN | 1 | 1.913e-07 | 0.08678 | 0.4279 | 3.865 | K015
7 | Enter sample name... (2) | Viscometry shear rate table | 1536 | 630 | 30 | 0.002149 | 1.585 | 0.001356 | -0.2516 | NaN | 1 | 1.287e-07 | 0.1375 | 0.06718 | 3.676 | K015
8 | Enter sample name... (2) | Viscometry shear rate table | 1626 | 720.1 | 30 | 0.005585 | 2.512 | 0.002223 | -0.2515 | NaN | 1 | 3.345e-07 | 0.218 | 1.177 | 4.442 | K015
9 | Enter sample name... (2) | Viscometry shear rate table | 1716 | 810.1 | 30 | 0.004482 | 3.981 | 0.001126 | -0.2547 | NaN | 1 | 2.684e-07 | 0.3455 | 1.085 | 4.115 | K015
10 | Enter sample name... (2) | Viscometry shear rate table | 1806 | 900.1 | 30 | 0.005927 | 6.31 | 0.0009393 | -0.2555 | NaN | 1 | 3.549e-07 | 0.5476 | 1.169 | 3.122 | K015
11 | Enter sample name... (2) | Viscometry shear rate table | 1897 | 990.1 | 30 | 0.007565 | 10 | 0.0007565 | -0.2568 | NaN | 1 | 4.53e-07 | 0.8678 | 0.8861 | 5.817 | K015
12 | Enter sample name... (2) | Viscometry shear rate table | 1987 | 1080 | 30 | 0.01275 | 15.85 | 0.0008043 | -0.2587 | NaN | 1 | 7.634e-07 | 1.375 | 0.9891 | 3.916 | K015
13 | Enter sample name... (2) | Viscometry shear rate table | 2077 | 1170 | 30 | 0.01594 | 25.12 | 0.0006347 | -0.2608 | NaN | 1 | 9.548e-07 | 2.18 | 1.426 | 5.299 | K015
14 | Enter sample name... (2) | Viscometry shear rate table | 2167 | 1260 | 30 | 0.02282 | 39.81 | 0.0005731 | -0.2621 | NaN | 1 | 1.366e-06 | 3.455 | 1.047 | 2.007 | K015
15 | Enter sample name... (2) | Viscometry shear rate table | 2257 | 1350 | 30 | 0.05752 | 63.1 | 0.0009115 | -0.2629 | NaN | 1 | 3.444e-06 | 5.476 | 1.019 | 4.643 | K015
16 | Enter sample name... (2) | Viscometry shear rate table | 2347 | 1440 | 30 | 0.118 | 100 | 0.00118 | -0.2648 | NaN | 1 | 7.066e-06 | 8.678 | 0.999 | 0.1994 | K015
17 | Enter sample name... (2) | Viscometry shear rate table | 2437 | 1530 | 30 | 0.2469 | 158.5 | 0.001558 | -0.2662 | NaN | 1 | 1.479e-05 | 13.75 | 1.003 | 0.08465 | K015
18 | Enter sample name... (2) | Viscometry shear rate table | 2488 | 1582 | 30 | 0.5228 | 250 | 0.002091 | -0.2681 | NaN | 1 | 3.131e-05 | 21.7 | 0.9963 | 4.979