## Tabelle1
Index | Sample Name |  | texp (s) | t (s) | T (°C) | sigma (Pa) | gamma (s^-1) | eta (Pas) | F(N) | N1 (Pa) | g (mm) | tau (Nm) | (gsigma(rad/s) | steady state | sigmaabs (rad | Note
1 | Enter sample name... (8) | Viscometry shear rate table | 995.1 | 90 | 30 | 0.006383 | 0.1 | 0.06382 | -0.07942 | NaN | 1 | 3.822e-07 | 0.008679 | 0.9411 | 3.666 | K015
2 | Enter sample name... (8) | Viscometry shear rate table | 1085 | 180 | 30 | 0.00608 | 0.1585 | 0.03836 | -0.07835 | NaN | 1 | 3.641e-07 | 0.01376 | 1.112 | 4.903 | K015
3 | Enter sample name... (8) | Viscometry shear rate table | 1175 | 270 | 30 | 0.005338 | 0.2512 | 0.02125 | -0.07926 | NaN | 1 | 3.197e-07 | 0.0218 | 0.9468 | 0.5818 | K015
4 | Enter sample name... (8) | Viscometry shear rate table | 1265 | 360 | 30 | 0.008096 | 0.3981 | 0.02034 | -0.07944 | NaN | 1 | 4.849e-07 | 0.03455 | 0.9887 | 3.691 | K015
5 | Enter sample name... (8) | Viscometry shear rate table | 1355 | 450 | 30 | 0.008058 | 0.631 | 0.01277 | -0.07877 | NaN | 1 | 4.825e-07 | 0.05476 | 0.8665 | 2.336 | K015
6 | Enter sample name... (8) | Viscometry shear rate table | 1445 | 540 | 30 | 0.009442 | 1 | 0.009442 | -0.0794 | NaN | 1 | 5.655e-07 | 0.08678 | 1.078 | 3.861 | K015
7 | Enter sample name... (8) | Viscometry shear rate table | 1535 | 630 | 30 | 0.01068 | 1.585 | 0.006738 | -0.07885 | NaN | 1 | 6.395e-07 | 0.1375 | 0.8932 | 3.67 | K015
8 | Enter sample name... (8) | Viscometry shear rate table | 1625 | 720 | 30 | 0.01309 | 2.512 | 0.00521 | -0.07924 | NaN | 1 | 7.838e-07 | 0.218 | 0.6276 | 4.436 | K015
9 | Enter sample name... (8) | Viscometry shear rate table | 1715 | 810 | 30 | 0.0125 | 3.981 | 0.003139 | -0.07974 | NaN | 1 | 7.485e-07 | 0.3455 | 0.9072 | 4.106 | K015
10 | Enter sample name... (8) | Viscometry shear rate table | 1805 | 900 | 30 | 0.0169 | 6.31 | 0.002678 | -0.07896 | NaN | 1 | 1.012e-06 | 0.5475 | 0.8339 | 3.112 | K015
11 | Enter sample name... (8) | Viscometry shear rate table | 1895 | 990.1 | 30 | 0.02097 | 10 | 0.002097 | -0.08026 | NaN | 1 | 1.256e-06 | 0.8678 | 1.306 | 5.809 | K015
12 | Enter sample name... (8) | Viscometry shear rate table | 1985 | 1080 | 30 | 0.02344 | 15.85 | 0.001479 | -0.08014 | NaN | 1 | 1.404e-06 | 1.375 | 0.9413 | 3.913 | K015
13 | Enter sample name... (8) | Viscometry shear rate table | 2075 | 1170 | 30 | 0.02569 | 25.12 | 0.001023 | -0.07935 | NaN | 1 | 1.538e-06 | 2.18 | 1.19 | 5.287 | K015
14 | Enter sample name... (8) | Viscometry shear rate table | 2165 | 1260 | 30 | 0.02981 | 39.81 | 0.0007488 | -0.08101 | NaN | 1 | 1.785e-06 | 3.455 | 0.9963 | 2.031 | K015
15 | Enter sample name... (8) | Viscometry shear rate table | 2255 | 1350 | 30 | 0.06339 | 63.1 | 0.001005 | -0.07996 | NaN | 1 | 3.796e-06 | 5.476 | 0.9626 | 4.652 | K015
16 | Enter sample name... (8) | Viscometry shear rate table | 2345 | 1440 | 30 | 0.1295 | 100 | 0.001295 | -0.08083 | NaN | 1 | 7.755e-06 | 8.678 | 1.009 | 0.144 | K015
17 | Enter sample name... (8) | Viscometry shear rate table | 2435 | 1530 | 30 | 0.264 | 158.5 | 0.001666 | -0.08157 | NaN | 1 | 1.581e-05 | 13.75 | 1.01 | 6.27 | K015
18 | Enter sample name... (8) | Viscometry shear rate table | 2466 | 1561 | 30 | 0.5477 | 250 | 0.002191 | -0.08375 | NaN | 1 | 3.28e-05 | 21.7 | 1.008 | 1.62