## Tabelle1
Index | Sample Name |  | texp (s) | t (s) | T (°C) | sigma (Pa) | gamma (s^-1) | eta (Pas) | F(N) | N1 (Pa) | g (mm) | tau (Nm) | (gsigma(rad/s) | steady state | sigmaabs (rad | Note
1 | Enter sample name... (9) | Viscometry shear rate table | 996.3 | 90 | 30 | 0.006053 | 0.1 | 0.06052 | -0.08567 | NaN | 1 | 3.625e-07 | 0.008679 | 1.184 | 3.872 | K015
2 | Enter sample name... (9) | Viscometry shear rate table | 1086 | 180 | 30 | 0.005801 | 0.1585 | 0.0366 | -0.08559 | NaN | 1 | 3.474e-07 | 0.01375 | 1.001 | 5.11 | K015
3 | Enter sample name... (9) | Viscometry shear rate table | 1176 | 270 | 30 | 0.005637 | 0.2512 | 0.02244 | -0.08536 | NaN | 1 | 3.376e-07 | 0.0218 | 1.121 | 0.7883 | K015
4 | Enter sample name... (9) | Viscometry shear rate table | 1266 | 360 | 30 | 0.007921 | 0.3982 | 0.01989 | -0.08656 | NaN | 1 | 4.744e-07 | 0.03455 | 1.029 | 3.897 | K015
5 | Enter sample name... (9) | Viscometry shear rate table | 1356 | 450 | 30 | 0.00819 | 0.631 | 0.01298 | -0.08659 | NaN | 1 | 4.905e-07 | 0.05476 | 0.9565 | 2.54 | K015
6 | Enter sample name... (9) | Viscometry shear rate table | 1446 | 540 | 30 | 0.01083 | 1 | 0.01083 | -0.08718 | NaN | 1 | 6.487e-07 | 0.08678 | 0.8533 | 4.066 | K015
7 | Enter sample name... (9) | Viscometry shear rate table | 1536 | 630 | 30 | 0.01383 | 1.585 | 0.008724 | -0.08689 | NaN | 1 | 8.28e-07 | 0.1375 | 1.016 | 3.877 | K015
8 | Enter sample name... (9) | Viscometry shear rate table | 1626 | 720.1 | 30 | 0.01708 | 2.512 | 0.0068 | -0.08654 | NaN | 1 | 1.023e-06 | 0.218 | 1.29 | 4.642 | K015
9 | Enter sample name... (9) | Viscometry shear rate table | 1716 | 810.1 | 30 | 0.01733 | 3.981 | 0.004354 | -0.08641 | NaN | 1 | 1.038e-06 | 0.3455 | 0.7574 | 4.315 | K015
10 | Enter sample name... (9) | Viscometry shear rate table | 1806 | 900.1 | 30 | 0.02141 | 6.31 | 0.003393 | -0.0874 | NaN | 1 | 1.282e-06 | 0.5476 | 1.079 | 3.325 | K015
11 | Enter sample name... (9) | Viscometry shear rate table | 1896 | 990.1 | 30 | 0.02255 | 10 | 0.002255 | -0.0866 | NaN | 1 | 1.351e-06 | 0.8678 | 1.047 | 6.018 | K015
12 | Enter sample name... (9) | Viscometry shear rate table | 1986 | 1080 | 30 | 0.02247 | 15.85 | 0.001418 | -0.08675 | NaN | 1 | 1.346e-06 | 1.375 | 0.8071 | 4.113 | K015
13 | Enter sample name... (9) | Viscometry shear rate table | 2076 | 1170 | 30 | 0.02337 | 25.12 | 0.0009304 | -0.08709 | NaN | 1 | 1.4e-06 | 2.18 | 1.032 | 5.476 | K015
14 | Enter sample name... (9) | Viscometry shear rate table | 2166 | 1260 | 30 | 0.02666 | 39.81 | 0.0006697 | -0.08714 | NaN | 1 | 1.597e-06 | 3.455 | 1.068 | 2.204 | K015
15 | Enter sample name... (9) | Viscometry shear rate table | 2256 | 1350 | 30 | 0.06031 | 63.1 | 0.0009558 | -0.0882 | NaN | 1 | 3.612e-06 | 5.476 | 0.9925 | 4.832 | K015
16 | Enter sample name... (9) | Viscometry shear rate table | 2346 | 1440 | 30 | 0.1303 | 100 | 0.001303 | -0.08759 | NaN | 1 | 7.804e-06 | 8.678 | 0.9914 | 0.3054 | K015
17 | Enter sample name... (9) | Viscometry shear rate table | 2436 | 1530 | 30 | 0.2592 | 158.5 | 0.001635 | -0.088 | NaN | 1 | 1.552e-05 | 13.75 | 1.004 | 0.2059 | K015
18 | Enter sample name... (9) | Viscometry shear rate table | 2500 | 1593 | 30 | 0.5493 | 250 | 0.002197 | -0.0902 | NaN | 1 | 3.289e-05 | 21.7 | 0.9944 | 5.302