## Tabelle1
Index | Sample Name |  | texp (s) | t (s) | T (°C) | sigma (Pa) | gamma (s^-1) | eta (Pas) | F(N) | N1 (Pa) | g (mm) | tau (Nm) | (gsigma(rad/s) | steady state | sigmaabs (rad | Note
1 | Enter sample name... (2) | Viscometry shear rate table | 994.7 | 90 | 30 | 0.02879 | 0.09999 | 0.288 | -0.2035 | NaN | 1 | 1.724e-06 | 0.008677 | 0.9393 | 0.406 | K015
2 | Enter sample name... (2) | Viscometry shear rate table | 1085 | 180 | 30 | 0.03146 | 0.1585 | 0.1984 | -0.2043 | NaN | 1 | 1.884e-06 | 0.01375 | 0.9914 | 1.644 | K015
3 | Enter sample name... (2) | Viscometry shear rate table | 1175 | 270 | 30 | 0.02617 | 0.2512 | 0.1042 | -0.2052 | NaN | 1 | 1.567e-06 | 0.0218 | 1.117 | 3.605 | K015
4 | Enter sample name... (2) | Viscometry shear rate table | 1265 | 360 | 30 | 0.02183 | 0.3981 | 0.05483 | -0.2067 | NaN | 1 | 1.307e-06 | 0.03455 | 0.9765 | 0.4304 | K015
5 | Enter sample name... (2) | Viscometry shear rate table | 1355 | 450 | 30 | 0.02258 | 0.631 | 0.03578 | -0.2071 | NaN | 1 | 1.352e-06 | 0.05476 | 1.139 | 5.358 | K015
6 | Enter sample name... (2) | Viscometry shear rate table | 1445 | 540 | 30 | 0.02027 | 1 | 0.02027 | -0.2079 | NaN | 1 | 1.214e-06 | 0.08678 | 1.058 | 0.6001 | K015
7 | Enter sample name... (2) | Viscometry shear rate table | 1535 | 630 | 30 | 0.02466 | 1.585 | 0.01556 | -0.2087 | NaN | 1 | 1.477e-06 | 0.1375 | 1.065 | 0.4102 | K015
8 | Enter sample name... (2) | Viscometry shear rate table | 1625 | 720 | 30 | 0.02362 | 2.512 | 0.009404 | -0.2094 | NaN | 1 | 1.415e-06 | 0.218 | 0.8799 | 1.176 | K015
9 | Enter sample name... (2) | Viscometry shear rate table | 1715 | 810 | 30 | 0.02731 | 3.981 | 0.00686 | -0.21 | NaN | 1 | 1.636e-06 | 0.3455 | 0.8002 | 0.8472 | K015
10 | Enter sample name... (2) | Viscometry shear rate table | 1805 | 900 | 30 | 0.02629 | 6.31 | 0.004166 | -0.2096 | NaN | 1 | 1.574e-06 | 0.5476 | 0.956 | 6.138 | K015
11 | Enter sample name... (2) | Viscometry shear rate table | 1895 | 990.1 | 30 | 0.0282 | 10 | 0.00282 | -0.2107 | NaN | 1 | 1.689e-06 | 0.8679 | 1.174 | 2.533 | K015
12 | Enter sample name... (2) | Viscometry shear rate table | 1985 | 1080 | 30 | 0.02656 | 15.85 | 0.001676 | -0.2115 | NaN | 1 | 1.591e-06 | 1.375 | 1.119 | 0.6344 | K015
13 | Enter sample name... (2) | Viscometry shear rate table | 2075 | 1170 | 30 | 0.0359 | 25.12 | 0.001429 | -0.2129 | NaN | 1 | 2.15e-06 | 2.18 | 0.8899 | 2.001 | K015
14 | Enter sample name... (2) | Viscometry shear rate table | 2165 | 1260 | 30 | 0.0857 | 39.81 | 0.002153 | -0.2127 | NaN | 1 | 5.132e-06 | 3.455 | 1.199 | 5.001 | K015
15 | Enter sample name... (2) | Viscometry shear rate table | 2255 | 1350 | 30 | 0.06667 | 63.1 | 0.001057 | -0.2143 | NaN | 1 | 3.993e-06 | 5.476 | 1.027 | 1.342 | K015
16 | Enter sample name... (2) | Viscometry shear rate table | 2345 | 1440 | 30 | 0.1413 | 100 | 0.001413 | -0.2155 | NaN | 1 | 8.46e-06 | 8.678 | 0.9442 | 3.156 | K015
17 | Enter sample name... (2) | Viscometry shear rate table | 2435 | 1530 | 30 | 0.289 | 158.5 | 0.001824 | -0.2164 | NaN | 1 | 1.731e-05 | 13.75 | 0.9821 | 3.091 | K015
18 | Enter sample name... (2) | Viscometry shear rate table | 2525 | 1620 | 30 | 0.6037 | 250 | 0.002414 | -0.2181 | NaN | 1 | 3.615e-05 | 21.7 | 1.01 | 1.196 | K015