## Tabelle1
Index | Sample Name |  | texp (s) | t (s) | T (°C) | sigma (Pa) | gamma (s^-1) | eta (Pas) | F(N) | N1 (Pa) | g (mm) | tau (Nm) | (gsigma(rad/s) | steady state | sigmaabs (rad | Note
1 | Enter sample name... (3) | Viscometry shear rate table | 995.1 | 90 | 30 | 0.01319 | 0.1 | 0.1319 | -0.2347 | NaN | 1 | 7.901e-07 | 0.008682 | 0.9439 | 3.404 | K015
2 | Enter sample name... (3) | Viscometry shear rate table | 1085 | 180 | 30 | 0.01543 | 0.1585 | 0.09735 | -0.2343 | NaN | 1 | 9.24e-07 | 0.01375 | 1.01 | 4.642 | K015
3 | Enter sample name... (3) | Viscometry shear rate table | 1175 | 270 | 30 | 0.011 | 0.2512 | 0.0438 | -0.2341 | NaN | 1 | 6.588e-07 | 0.02179 | 1.048 | 0.3201 | K015
4 | Enter sample name... (3) | Viscometry shear rate table | 1265 | 360 | 30 | 0.01542 | 0.3983 | 0.03872 | -0.2351 | NaN | 1 | 9.235e-07 | 0.03456 | 0.9878 | 3.43 | K015
5 | Enter sample name... (3) | Viscometry shear rate table | 1355 | 450 | 30 | 0.01279 | 0.631 | 0.02027 | -0.2354 | NaN | 1 | 7.661e-07 | 0.05476 | 0.9335 | 2.074 | K015
6 | Enter sample name... (3) | Viscometry shear rate table | 1445 | 540 | 30 | 0.01476 | 1 | 0.01476 | -0.2357 | NaN | 1 | 8.842e-07 | 0.08678 | 0.8669 | 3.599 | K015
7 | Enter sample name... (3) | Viscometry shear rate table | 1535 | 630 | 30 | 0.01386 | 1.585 | 0.008741 | -0.2352 | NaN | 1 | 8.299e-07 | 0.1376 | 1.145 | 3.41 | K015
8 | Enter sample name... (3) | Viscometry shear rate table | 1625 | 720 | 30 | 0.01528 | 2.512 | 0.006081 | -0.2354 | NaN | 1 | 9.149e-07 | 0.218 | 0.9982 | 4.175 | K015
9 | Enter sample name... (3) | Viscometry shear rate table | 1715 | 810.1 | 30 | 0.01821 | 3.981 | 0.004573 | -0.2349 | NaN | 1 | 1.09e-06 | 0.3455 | 1.102 | 3.849 | K015
10 | Enter sample name... (3) | Viscometry shear rate table | 1805 | 900.1 | 30 | 0.01943 | 6.31 | 0.00308 | -0.2356 | NaN | 1 | 1.164e-06 | 0.5476 | 0.993 | 2.858 | K015
11 | Enter sample name... (3) | Viscometry shear rate table | 1895 | 990.1 | 30 | 0.0297 | 9.998 | 0.002971 | -0.2348 | NaN | 1 | 1.779e-06 | 0.8676 | 0.8793 | 5.546 | K015
12 | Enter sample name... (3) | Viscometry shear rate table | 1985 | 1080 | 30 | 0.03899 | 15.85 | 0.00246 | -0.2354 | NaN | 1 | 2.335e-06 | 1.375 | 1.636 | 3.65 | K015
13 | Enter sample name... (3) | Viscometry shear rate table | 2075 | 1170 | 30 | 0.06302 | 25.12 | 0.002509 | -0.2349 | NaN | 1 | 3.774e-06 | 2.179 | -1.061 | 5.049 | K015
14 | Enter sample name... (3) | Viscometry shear rate table | 2165 | 1260 | 30 | 0.03717 | 39.81 | 0.0009336 | -0.2348 | NaN | 1 | 2.226e-06 | 3.455 | 0.8863 | 1.789 | K015
15 | Enter sample name... (3) | Viscometry shear rate table | 2255 | 1350 | 30 | 0.07613 | 63.1 | 0.001207 | -0.236 | NaN | 1 | 4.559e-06 | 5.476 | 0.9669 | 4.395 | K015
16 | Enter sample name... (3) | Viscometry shear rate table | 2345 | 1440 | 30 | 0.1345 | 100 | 0.001345 | -0.2363 | NaN | 1 | 8.058e-06 | 8.678 | 1.021 | 6.209 | K015
17 | Enter sample name... (3) | Viscometry shear rate table | 2435 | 1530 | 30 | 0.2791 | 158.5 | 0.001761 | -0.2369 | NaN | 1 | 1.671e-05 | 13.75 | 0.9883 | 6.063 | K015
18 | Enter sample name... (3) | Viscometry shear rate table | 2525 | 1620 | 30 | 0.5689 | 250 | 0.002276 | -0.2382 | NaN | 1 | 3.407e-05 | 21.7 | 1 | 4.312 | K015