## Tabelle1
Index | Sample Name |  | texp (s) | t (s) | T (°C) | sigma (Pa) | gamma (s^-1) | eta (Pas) | F(N) | N1 (Pa) | g (mm) | tau (Nm) | (gsigma(rad/s) | steady state | sigmaabs (rad | Note
1 | Enter sample name... | Viscometry shear rate table | 996.5 | 90 | 30 | 0.01325 | 0.1001 | 0.1323 | -0.02627 | NaN | 1 | 7.933e-07 | 0.008687 | 1.005 | 0.7902 | K015
2 | Enter sample name... | Viscometry shear rate table | 1087 | 180 | 30 | 0.01095 | 0.1585 | 0.06911 | -0.02921 | NaN | 1 | 6.559e-07 | 0.01375 | 0.9546 | 2.028 | K015
3 | Enter sample name... | Viscometry shear rate table | 1177 | 270 | 30 | 0.01156 | 0.2512 | 0.04603 | -0.03192 | NaN | 1 | 6.925e-07 | 0.0218 | 1.103 | 3.99 | K015
4 | Enter sample name... | Viscometry shear rate table | 1267 | 360 | 30 | 0.0124 | 0.3982 | 0.03113 | -0.03502 | NaN | 1 | 7.423e-07 | 0.03455 | 1.045 | 0.815 | K015
5 | Enter sample name... | Viscometry shear rate table | 1357 | 450 | 30 | 0.01298 | 0.631 | 0.02058 | -0.03688 | NaN | 1 | 7.775e-07 | 0.05476 | 1.037 | 5.742 | K015
6 | Enter sample name... | Viscometry shear rate table | 1447 | 540 | 30 | 0.01775 | 1 | 0.01775 | -0.039 | NaN | 1 | 1.063e-06 | 0.08679 | 0.8135 | 0.9842 | K015
7 | Enter sample name... | Viscometry shear rate table | 1537 | 630 | 30 | 0.01489 | 1.585 | 0.009392 | -0.04146 | NaN | 1 | 8.915e-07 | 0.1375 | 1.004 | 0.7944 | K015
8 | Enter sample name... | Viscometry shear rate table | 1627 | 720 | 30 | 0.01883 | 2.512 | 0.007496 | -0.04324 | NaN | 1 | 1.128e-06 | 0.218 | 1.21 | 1.56 | K015
9 | Enter sample name... | Viscometry shear rate table | 1717 | 810.1 | 30 | 0.01814 | 3.981 | 0.004557 | -0.04456 | NaN | 1 | 1.086e-06 | 0.3455 | 1.13 | 1.232 | K015
10 | Enter sample name... | Viscometry shear rate table | 1807 | 900.1 | 30 | 0.02201 | 6.31 | 0.003489 | -0.04699 | NaN | 1 | 1.318e-06 | 0.5476 | 1.067 | 0.2412 | K015
11 | Enter sample name... | Viscometry shear rate table | 1897 | 990.1 | 30 | 0.02913 | 10 | 0.002913 | -0.04919 | NaN | 1 | 1.745e-06 | 0.8678 | 0.8135 | 2.939 | K015
12 | Enter sample name... | Viscometry shear rate table | 1987 | 1080 | 30 | 0.02627 | 15.85 | 0.001657 | -0.05143 | NaN | 1 | 1.573e-06 | 1.375 | 0.8469 | 1.043 | K015
13 | Enter sample name... | Viscometry shear rate table | 2077 | 1170 | 30 | 0.02574 | 25.12 | 0.001025 | -0.05428 | NaN | 1 | 1.542e-06 | 2.18 | 0.9734 | 2.415 | K015
14 | Enter sample name... | Viscometry shear rate table | 2167 | 1260 | 30 | 0.02937 | 39.81 | 0.0007376 | -0.05711 | NaN | 1 | 1.759e-06 | 3.455 | 1.019 | 5.417 | K015
15 | Enter sample name... | Viscometry shear rate table | 2257 | 1350 | 30 | 0.06134 | 63.1 | 0.0009721 | -0.05836 | NaN | 1 | 3.673e-06 | 5.476 | 1.033 | 1.738 | K015
16 | Enter sample name... | Viscometry shear rate table | 2347 | 1440 | 30 | 0.1265 | 100 | 0.001265 | -0.05904 | NaN | 1 | 7.574e-06 | 8.678 | 0.9865 | 3.522 | K015
17 | Enter sample name... | Viscometry shear rate table | 2437 | 1530 | 30 | 0.2638 | 158.5 | 0.001665 | -0.06187 | NaN | 1 | 1.58e-05 | 13.75 | 0.995 | 3.459 | K015
18 | Enter sample name... | Viscometry shear rate table | 2481 | 1575 | 30 | 0.5543 | 250 | 0.002217 | -0.06451 | NaN | 1 | 3.32e-05 | 21.7 | 0.9907 | 4.999