## Tabelle1
Index | Sample Name |  | texp (s) | t (s) | T (°C) | sigma (Pa) | gamma (s^-1) | eta (Pas) | F(N) | N1 (Pa) | g (mm) | tau (Nm) | (gsigma(rad/s) | steady state | sigmaabs (rad | Note
1 | Enter sample name... (1) | Viscometry shear rate table | 997 | 90 | 30 | 0.01052 | 0.09996 | 0.1052 | -0.09621 | NaN | 1 | 6.3e-07 | 0.008674 | 1.001 | 0.8409 | K015
2 | Enter sample name... (1) | Viscometry shear rate table | 1087 | 180 | 30 | 0.00839 | 0.1585 | 0.05293 | -0.0963 | NaN | 1 | 5.025e-07 | 0.01375 | 1.056 | 2.078 | K015
3 | Enter sample name... (1) | Viscometry shear rate table | 1177 | 270 | 30 | 0.007821 | 0.2512 | 0.03113 | -0.09803 | NaN | 1 | 4.684e-07 | 0.0218 | 0.8965 | 4.04 | K015
4 | Enter sample name... (1) | Viscometry shear rate table | 1267 | 360 | 30 | 0.00758 | 0.3982 | 0.01904 | -0.09884 | NaN | 1 | 4.539e-07 | 0.03455 | 0.889 | 0.8654 | K015
5 | Enter sample name... (1) | Viscometry shear rate table | 1357 | 450 | 30 | 0.007482 | 0.631 | 0.01186 | -0.1009 | NaN | 1 | 4.481e-07 | 0.05476 | 1.032 | 5.793 | K015
6 | Enter sample name... (1) | Viscometry shear rate table | 1447 | 540 | 30 | 0.00908 | 1 | 0.00908 | -0.1016 | NaN | 1 | 5.438e-07 | 0.08678 | 0.9408 | 1.036 | K015
7 | Enter sample name... (1) | Viscometry shear rate table | 1537 | 630 | 30 | 0.008141 | 1.585 | 0.005137 | -0.1036 | NaN | 1 | 4.875e-07 | 0.1375 | 0.6698 | 0.8462 | K015
8 | Enter sample name... (1) | Viscometry shear rate table | 1627 | 720 | 30 | 0.00844 | 2.512 | 0.00336 | -0.1042 | NaN | 1 | 5.054e-07 | 0.218 | 0.6504 | 1.612 | K015
9 | Enter sample name... (1) | Viscometry shear rate table | 1717 | 810 | 30 | 0.009698 | 3.981 | 0.002436 | -0.1056 | NaN | 1 | 5.808e-07 | 0.3455 | 1.035 | 1.284 | K015
10 | Enter sample name... (1) | Viscometry shear rate table | 1807 | 900 | 30 | 0.01111 | 6.31 | 0.001761 | -0.1064 | NaN | 1 | 6.654e-07 | 0.5476 | 0.9951 | 0.2871 | K015
11 | Enter sample name... (1) | Viscometry shear rate table | 1897 | 990 | 30 | 0.01254 | 10 | 0.001254 | -0.1083 | NaN | 1 | 7.507e-07 | 0.8678 | 0.9975 | 2.976 | K015
12 | Enter sample name... (1) | Viscometry shear rate table | 1987 | 1080 | 30 | 0.01384 | 15.85 | 0.0008732 | -0.1089 | NaN | 1 | 8.289e-07 | 1.375 | 1.034 | 1.077 | K015
13 | Enter sample name... (1) | Viscometry shear rate table | 2077 | 1170 | 30 | 0.01992 | 25.12 | 0.0007929 | -0.1096 | NaN | 1 | 1.193e-06 | 2.18 | 1.023 | 2.451 | K015
14 | Enter sample name... (1) | Viscometry shear rate table | 2167 | 1260 | 30 | 0.02936 | 39.81 | 0.0007373 | -0.1107 | NaN | 1 | 1.758e-06 | 3.455 | 0.9695 | 5.459 | K015
15 | Enter sample name... (1) | Viscometry shear rate table | 2257 | 1350 | 30 | 0.06442 | 63.1 | 0.001021 | -0.1125 | NaN | 1 | 3.858e-06 | 5.476 | 1.003 | 1.78 | K015
16 | Enter sample name... (1) | Viscometry shear rate table | 2347 | 1440 | 30 | 0.1286 | 100 | 0.001286 | -0.1139 | NaN | 1 | 7.701e-06 | 8.678 | 0.9876 | 3.555 | K015
17 | Enter sample name... (1) | Viscometry shear rate table | 2437 | 1530 | 30 | 0.2607 | 158.5 | 0.001645 | -0.1155 | NaN | 1 | 1.561e-05 | 13.75 | 0.9936 | 3.358 | K015
18 | Enter sample name... (1) | Viscometry shear rate table | 2468 | 1561 | 30 | 0.5455 | 250 | 0.002182 | -0.1172 | NaN | 1 | 3.267e-05 | 21.7 | 1.009 | 1.388