## Tabelle1
Index | Sample Name |  | texp (s) | t (s) | T (°C) | sigma (Pa) | gamma (s^-1) | eta (Pas) | F(N) | N1 (Pa) | g (mm) | tau (Nm) | (gsigma(rad/s) | steady state | sigmaabs (rad | Note
1 | Enter sample name... | Viscometry shear rate table | 995.6 | 90 | 30 | 0.02998 | 0.1 | 0.2997 | 0.008698 | NaN | 1 | 1.795e-06 | 0.008678 | 0.8118 | 0.7897 | K015
2 | Enter sample name... | Viscometry shear rate table | 1086 | 180 | 30 | 0.03942 | 0.1586 | 0.2485 | 0.005658 | NaN | 1 | 2.36e-06 | 0.01376 | 0.8857 | 2.027 | K015
3 | Enter sample name... | Viscometry shear rate table | 1176 | 270 | 30 | 0.03351 | 0.2512 | 0.1334 | 0.003266 | NaN | 1 | 2.007e-06 | 0.0218 | 0.9784 | 3.989 | K015
4 | Enter sample name... | Viscometry shear rate table | 1266 | 360 | 30 | 0.02011 | 0.3981 | 0.0505 | 0.000353 | NaN | 1 | 1.204e-06 | 0.03455 | 0.8366 | 0.8148 | K015
5 | Enter sample name... | Viscometry shear rate table | 1356 | 450 | 30 | 0.02172 | 0.631 | 0.03441 | -0.001942 | NaN | 1 | 1.3e-06 | 0.05476 | 1.366 | 5.742 | K015
6 | Enter sample name... | Viscometry shear rate table | 1446 | 540 | 30 | 0.01929 | 1 | 0.01929 | -0.005776 | NaN | 1 | 1.155e-06 | 0.08678 | 1.024 | 0.9847 | K015
7 | Enter sample name... | Viscometry shear rate table | 1536 | 630 | 30 | 0.02175 | 1.585 | 0.01372 | -0.008718 | NaN | 1 | 1.302e-06 | 0.1375 | 1.237 | 0.7944 | K015
8 | Enter sample name... | Viscometry shear rate table | 1626 | 720 | 30 | 0.02571 | 2.512 | 0.01024 | -0.01203 | NaN | 1 | 1.54e-06 | 0.218 | 1.259 | 1.559 | K015
9 | Enter sample name... | Viscometry shear rate table | 1716 | 810.1 | 30 | 0.02787 | 3.981 | 0.006999 | -0.01395 | NaN | 1 | 1.669e-06 | 0.3455 | 1.232 | 1.233 | K015
10 | Enter sample name... | Viscometry shear rate table | 1806 | 900.1 | 30 | 0.0344 | 6.31 | 0.005452 | -0.01674 | NaN | 1 | 2.06e-06 | 0.5476 | 0.8894 | 0.2388 | K015
11 | Enter sample name... | Viscometry shear rate table | 1896 | 990.1 | 30 | 0.03493 | 10 | 0.003493 | -0.01876 | NaN | 1 | 2.092e-06 | 0.8678 | 0.8136 | 2.927 | K015
12 | Enter sample name... | Viscometry shear rate table | 1986 | 1080 | 30 | 0.03096 | 15.85 | 0.001953 | -0.02197 | NaN | 1 | 1.854e-06 | 1.375 | 1.105 | 1.032 | K015
13 | Enter sample name... | Viscometry shear rate table | 2076 | 1170 | 30 | 0.03309 | 25.12 | 0.001317 | -0.025 | NaN | 1 | 1.982e-06 | 2.18 | 1.252 | 2.404 | K015
14 | Enter sample name... | Viscometry shear rate table | 2166 | 1260 | 30 | 0.03964 | 39.81 | 0.0009957 | -0.02703 | NaN | 1 | 2.374e-06 | 3.455 | 0.9839 | 5.432 | K015
15 | Enter sample name... | Viscometry shear rate table | 2256 | 1350 | 30 | 0.06629 | 63.1 | 0.001051 | -0.02963 | NaN | 1 | 3.97e-06 | 5.476 | 1.052 | 1.751 | K015
16 | Enter sample name... | Viscometry shear rate table | 2346 | 1440 | 30 | 0.1322 | 100 | 0.001322 | -0.03268 | NaN | 1 | 7.916e-06 | 8.678 | 0.9691 | 3.531 | K015
17 | Enter sample name... | Viscometry shear rate table | 2436 | 1530 | 30 | 0.2706 | 158.5 | 0.001707 | -0.03743 | NaN | 1 | 1.621e-05 | 13.75 | 0.9974 | 3.417 | K015
18 | Enter sample name... | Viscometry shear rate table | 2461 | 1555 | 30 | 0.5697 | 250 | 0.002279 | -0.03907 | NaN | 1 | 3.412e-05 | 21.7 | 0.9954 | 5.105