## Tabelle1
Index | Sample Name |  | texp (s) | t (s) | T (°C) | sigma (Pa) | gamma (s^-1) | eta (Pas) | F(N) | N1 (Pa) | g (mm) | tau (Nm) | (gsigma(rad/s) | steady state | sigmaabs (rad | Note
1 | Enter sample name... (1) | Viscometry shear rate table | 995.2 | 90 | 30 | 0.03054 | 0.1001 | 0.3052 | -0.07425 | NaN | 1 | 1.829e-06 | 0.008683 | 0.9418 | 0.8595 | K015
2 | Enter sample name... (1) | Viscometry shear rate table | 1085 | 180 | 30 | 0.03778 | 0.1585 | 0.2384 | -0.07512 | NaN | 1 | 2.262e-06 | 0.01375 | 1.08 | 2.097 | K015
3 | Enter sample name... (1) | Viscometry shear rate table | 1175 | 270 | 30 | 0.03631 | 0.2512 | 0.1445 | -0.07759 | NaN | 1 | 2.175e-06 | 0.0218 | 0.9644 | 4.059 | K015
4 | Enter sample name... (1) | Viscometry shear rate table | 1265 | 360 | 30 | 0.04586 | 0.3982 | 0.1152 | -0.0798 | NaN | 1 | 2.746e-06 | 0.03455 | 0.9279 | 0.8845 | K015
5 | Enter sample name... (1) | Viscometry shear rate table | 1355 | 450 | 30 | 0.03435 | 0.631 | 0.05444 | -0.08151 | NaN | 1 | 2.057e-06 | 0.05476 | 1.008 | 5.812 | K015
6 | Enter sample name... (1) | Viscometry shear rate table | 1445 | 540 | 30 | 0.03371 | 1 | 0.0337 | -0.08323 | NaN | 1 | 2.019e-06 | 0.08678 | 1.086 | 1.055 | K015
7 | Enter sample name... (1) | Viscometry shear rate table | 1535 | 630 | 30 | 0.03628 | 1.585 | 0.02289 | -0.08445 | NaN | 1 | 2.173e-06 | 0.1375 | 1.068 | 0.8641 | K015
8 | Enter sample name... (1) | Viscometry shear rate table | 1625 | 720 | 30 | 0.0371 | 2.512 | 0.01477 | -0.08612 | NaN | 1 | 2.222e-06 | 0.218 | 0.8928 | 1.63 | K015
9 | Enter sample name... (1) | Viscometry shear rate table | 1715 | 810 | 30 | 0.04192 | 3.981 | 0.01053 | -0.08793 | NaN | 1 | 2.51e-06 | 0.3455 | 1.039 | 1.304 | K015
10 | Enter sample name... (1) | Viscometry shear rate table | 1805 | 900 | 30 | 0.03157 | 6.31 | 0.005003 | -0.08973 | NaN | 1 | 1.89e-06 | 0.5476 | 0.966 | 0.3071 | K015
11 | Enter sample name... (1) | Viscometry shear rate table | 1895 | 990 | 30 | 0.02945 | 10 | 0.002945 | -0.09182 | NaN | 1 | 1.764e-06 | 0.8678 | 0.8974 | 2.995 | K015
12 | Enter sample name... (1) | Viscometry shear rate table | 1985 | 1080 | 30 | 0.02896 | 15.85 | 0.001827 | -0.09327 | NaN | 1 | 1.734e-06 | 1.375 | 1.13 | 1.099 | K015
13 | Enter sample name... (1) | Viscometry shear rate table | 2075 | 1170 | 30 | 0.03641 | 25.12 | 0.001449 | -0.09544 | NaN | 1 | 2.18e-06 | 2.18 | 1.188 | 2.475 | K015
14 | Enter sample name... (1) | Viscometry shear rate table | 2165 | 1260 | 30 | 0.0406 | 39.81 | 0.00102 | -0.09784 | NaN | 1 | 2.432e-06 | 3.455 | 1.147 | 5.478 | K015
15 | Enter sample name... (1) | Viscometry shear rate table | 2255 | 1350 | 30 | 0.06959 | 63.1 | 0.001103 | -0.09945 | NaN | 1 | 4.167e-06 | 5.476 | 1.011 | 1.837 | K015
16 | Enter sample name... (1) | Viscometry shear rate table | 2345 | 1440 | 30 | 0.1374 | 100 | 0.001374 | -0.1006 | NaN | 1 | 8.228e-06 | 8.678 | 0.9693 | 3.677 | K015
17 | Enter sample name... (1) | Viscometry shear rate table | 2435 | 1530 | 30 | 0.2812 | 158.5 | 0.001774 | -0.1028 | NaN | 1 | 1.684e-05 | 13.75 | 0.9854 | 3.57 | K015
18 | Enter sample name... (1) | Viscometry shear rate table | 2525 | 1620 | 30 | 0.5808 | 250 | 0.002323 | -0.106 | NaN | 1 | 3.478e-05 | 21.7 | 1.001 | 1.671 | K015