## Tabelle1
Index | Sample Name |  | texp (s) | t (s) | T (°C) | sigma (Pa) | gamma (s^-1) | eta (Pas) | F(N) | N1 (Pa) | g (mm) | tau (Nm) | (gsigma(rad/s) | steady state | sigmaabs (rad | Note
1 | Enter sample name... | Viscometry shear rate table | 995.5 | 90 | 30 | 0.0457 | 0.0995 | 0.4593 | 0.01135 | NaN | 1 | 2.737e-06 | 0.008635 | 2.025 | 0.7894 | K015
2 | Enter sample name... | Viscometry shear rate table | 1086 | 180 | 30 | 0.03114 | 0.1585 | 0.1965 | 0.00809 | NaN | 1 | 1.865e-06 | 0.01376 | 1.044 | 2.027 | K015
3 | Enter sample name... | Viscometry shear rate table | 1176 | 270 | 30 | 0.03384 | 0.2512 | 0.1347 | 0.004325 | NaN | 1 | 2.026e-06 | 0.0218 | 1.107 | 3.989 | K015
4 | Enter sample name... | Viscometry shear rate table | 1266 | 360 | 30 | 0.03513 | 0.3981 | 0.08825 | 0.001932 | NaN | 1 | 2.104e-06 | 0.03455 | 1.218 | 0.8147 | K015
5 | Enter sample name... | Viscometry shear rate table | 1356 | 450 | 30 | 0.0416 | 0.6312 | 0.06591 | -0.001608 | NaN | 1 | 2.491e-06 | 0.05477 | 1.153 | 5.742 | K015
6 | Enter sample name... | Viscometry shear rate table | 1446 | 540 | 30 | 0.02951 | 1 | 0.0295 | -0.004344 | NaN | 1 | 1.767e-06 | 0.08678 | 0.805 | 0.9842 | K015
7 | Enter sample name... | Viscometry shear rate table | 1536 | 630 | 30 | 0.03574 | 1.585 | 0.02255 | -0.008414 | NaN | 1 | 2.14e-06 | 0.1375 | 1.219 | 0.7942 | K015
8 | Enter sample name... | Viscometry shear rate table | 1626 | 720.1 | 30 | 0.03875 | 2.512 | 0.01542 | -0.01111 | NaN | 1 | 2.321e-06 | 0.218 | 1.182 | 1.56 | K015
9 | Enter sample name... | Viscometry shear rate table | 1716 | 810.1 | 30 | 0.04166 | 3.981 | 0.01046 | -0.01414 | NaN | 1 | 2.495e-06 | 0.3455 | 0.8492 | 1.232 | K015
10 | Enter sample name... | Viscometry shear rate table | 1806 | 900.1 | 30 | 0.04442 | 6.31 | 0.00704 | -0.01828 | NaN | 1 | 2.66e-06 | 0.5476 | 1.11 | 0.2421 | K015
11 | Enter sample name... | Viscometry shear rate table | 1896 | 990.1 | 30 | 0.0389 | 10 | 0.00389 | -0.02139 | NaN | 1 | 2.329e-06 | 0.8678 | 0.9254 | 2.93 | K015
12 | Enter sample name... | Viscometry shear rate table | 1986 | 1080 | 30 | 0.04201 | 15.85 | 0.00265 | -0.0239 | NaN | 1 | 2.516e-06 | 1.375 | 1.024 | 1.029 | K015
13 | Enter sample name... | Viscometry shear rate table | 2076 | 1170 | 30 | 0.04684 | 25.12 | 0.001865 | -0.02645 | NaN | 1 | 2.805e-06 | 2.18 | 1.032 | 2.402 | K015
14 | Enter sample name... | Viscometry shear rate table | 2166 | 1260 | 30 | 0.04679 | 39.81 | 0.001175 | -0.02912 | NaN | 1 | 2.802e-06 | 3.455 | 1.041 | 5.404 | K015
15 | Enter sample name... | Viscometry shear rate table | 2256 | 1350 | 30 | 0.06641 | 63.1 | 0.001052 | -0.03388 | NaN | 1 | 3.977e-06 | 5.476 | 1.014 | 1.749 | K015
16 | Enter sample name... | Viscometry shear rate table | 2346 | 1440 | 30 | 0.1302 | 100 | 0.001302 | -0.03539 | NaN | 1 | 7.799e-06 | 8.678 | 1.001 | 3.522 | K015
17 | Enter sample name... | Viscometry shear rate table | 2436 | 1530 | 30 | 0.2743 | 158.5 | 0.00173 | -0.03945 | NaN | 1 | 1.643e-05 | 13.75 | 1.036 | 3.407 | K015
18 | Enter sample name... | Viscometry shear rate table | 2480 | 1574 | 30 | 0.569 | 250 | 0.002276 | -0.04253 | NaN | 1 | 3.407e-05 | 21.7 | 1.003 | 0.6606