## Tabelle1
Index | Sample Name |  | texp (s) | t (s) | T (°C) | sigma (Pa) | gamma (s^-1) | eta (Pas) | F(N) | N1 (Pa) | g (mm) | tau (Nm) | (gsigma(rad/s) | steady state | sigmaabs (rad | Note
1 | Enter sample name... (1) | Viscometry shear rate table | 995.7 | 90 | 30 | 0.03485 | 0.09988 | 0.3489 | -0.08864 | NaN | 1 | 2.087e-06 | 0.008667 | 1.055 | 3.002 | K015
2 | Enter sample name... (1) | Viscometry shear rate table | 1086 | 180 | 30 | 0.02651 | 0.1585 | 0.1672 | -0.09069 | NaN | 1 | 1.588e-06 | 0.01376 | 0.9902 | 4.24 | K015
3 | Enter sample name... (1) | Viscometry shear rate table | 1176 | 270 | 30 | 0.0292 | 0.2512 | 0.1162 | -0.09169 | NaN | 1 | 1.749e-06 | 0.0218 | 1.064 | 6.202 | K015
4 | Enter sample name... (1) | Viscometry shear rate table | 1266 | 360 | 30 | 0.0262 | 0.3981 | 0.06582 | -0.09414 | NaN | 1 | 1.569e-06 | 0.03455 | 0.7804 | 3.028 | K015
5 | Enter sample name... (1) | Viscometry shear rate table | 1356 | 450 | 30 | 0.03243 | 0.631 | 0.05139 | -0.09451 | NaN | 1 | 1.942e-06 | 0.05476 | 0.8728 | 1.672 | K015
6 | Enter sample name... (1) | Viscometry shear rate table | 1446 | 540.1 | 30 | 0.03116 | 1 | 0.03116 | -0.09841 | NaN | 1 | 1.866e-06 | 0.08679 | 1.072 | 3.198 | K015
7 | Enter sample name... (1) | Viscometry shear rate table | 1536 | 630.1 | 30 | 0.03678 | 1.585 | 0.02321 | -0.0998 | NaN | 1 | 2.203e-06 | 0.1375 | 0.9148 | 3.009 | K015
8 | Enter sample name... (1) | Viscometry shear rate table | 1626 | 720.1 | 30 | 0.03199 | 2.512 | 0.01274 | -0.1014 | NaN | 1 | 1.916e-06 | 0.218 | 1.079 | 3.775 | K015
9 | Enter sample name... (1) | Viscometry shear rate table | 1716 | 810.1 | 30 | 0.03764 | 3.981 | 0.009453 | -0.103 | NaN | 1 | 2.254e-06 | 0.3455 | 1.007 | 3.448 | K015
10 | Enter sample name... (1) | Viscometry shear rate table | 1806 | 900.1 | 30 | 0.03493 | 6.31 | 0.005535 | -0.1045 | NaN | 1 | 2.092e-06 | 0.5475 | 0.9513 | 2.454 | K015
11 | Enter sample name... (1) | Viscometry shear rate table | 1896 | 990.1 | 30 | 0.03711 | 10 | 0.003711 | -0.1075 | NaN | 1 | 2.223e-06 | 0.8678 | 0.8951 | 5.148 | K015
12 | Enter sample name... (1) | Viscometry shear rate table | 1986 | 1080 | 30 | 0.03404 | 15.85 | 0.002148 | -0.1102 | NaN | 1 | 2.039e-06 | 1.375 | 1.004 | 3.253 | K015
13 | Enter sample name... (1) | Viscometry shear rate table | 2076 | 1170 | 30 | 0.03764 | 25.12 | 0.001498 | -0.1113 | NaN | 1 | 2.254e-06 | 2.18 | 1.079 | 4.642 | K015
14 | Enter sample name... (1) | Viscometry shear rate table | 2166 | 1260 | 30 | 0.04586 | 39.81 | 0.001152 | -0.1131 | NaN | 1 | 2.746e-06 | 3.455 | 1.04 | 1.39 | K015
15 | Enter sample name... (1) | Viscometry shear rate table | 2256 | 1350 | 30 | 0.07221 | 63.1 | 0.001144 | -0.1146 | NaN | 1 | 4.324e-06 | 5.476 | 1.098 | 4.048 | K015
16 | Enter sample name... (1) | Viscometry shear rate table | 2346 | 1440 | 30 | 0.1353 | 100 | 0.001353 | -0.1154 | NaN | 1 | 8.104e-06 | 8.678 | 0.9653 | 5.83 | K015
17 | Enter sample name... (1) | Viscometry shear rate table | 2436 | 1530 | 30 | 0.2696 | 158.5 | 0.001701 | -0.1192 | NaN | 1 | 1.614e-05 | 13.75 | 0.9901 | 5.768 | K015
18 | Enter sample name... (1) | Viscometry shear rate table | 2526 | 1620 | 30 | 0.5574 | 250 | 0.00223 | -0.1216 | NaN | 1 | 3.338e-05 | 21.7 | 0.9977 | 3.941 | K015