## Tabelle1
Index | Sample Name |  | texp (s) | t (s) | T (°C) | sigma (Pa) | gamma (s^-1) | eta (Pas) | F(N) | N1 (Pa) | g (mm) | tau (Nm) | (gsigma(rad/s) | steady state | sigmaabs (rad | Note
1 | Enter sample name... (3) | Viscometry shear rate table | 996.3 | 90 | 30 | 0.0004334 | 0.1 | 0.004334 | -0.1664 | NaN | 1 | -2.595e-08 | 0.008678 | 1.321 | 0.4771 | K015
2 | Enter sample name... (3) | Viscometry shear rate table | 1086 | 180 | 30 | 0.0004868 | 0.1585 | 0.003071 | -0.1675 | NaN | 1 | 2.915e-08 | 0.01375 | 0.3461 | 1.715 | K015
3 | Enter sample name... (3) | Viscometry shear rate table | 1176 | 270 | 30 | 0.000321 | 0.2512 | 0.001278 | -0.1679 | NaN | 1 | 1.922e-08 | 0.0218 | 1.394 | 3.676 | K015
4 | Enter sample name... (3) | Viscometry shear rate table | 1266 | 360 | 30 | 0.0005402 | 0.3981 | 0.001357 | -0.1684 | NaN | 1 | -3.235e-08 | 0.03455 | 2.139 | 0.503 | K015
5 | Enter sample name... (3) | Viscometry shear rate table | 1356 | 450 | 30 | 0.0006995 | 0.631 | 0.001109 | -0.1694 | NaN | 1 | -4.189e-08 | 0.05476 | 0.2915 | 5.43 | K015
6 | Enter sample name... (3) | Viscometry shear rate table | 1446 | 540 | 30 | 0.0004571 | 1 | 0.0004571 | -0.1704 | NaN | 1 | -2.738e-08 | 0.08678 | 3.388 | 0.6723 | K015
7 | Enter sample name... (3) | Viscometry shear rate table | 1536 | 630 | 30 | 0.0003449 | 1.585 | 0.0002176 | -0.1699 | NaN | 1 | -2.065e-08 | 0.1375 | 1.743 | 0.4832 | K015
8 | Enter sample name... (3) | Viscometry shear rate table | 1626 | 720.1 | 30 | 0.0003198 | 2.512 | 0.0001273 | -0.1707 | NaN | 1 | 1.915e-08 | 0.218 | -1.697 | 1.25 | K015
9 | Enter sample name... (3) | Viscometry shear rate table | 1716 | 810.1 | 30 | 0.001345 | 3.981 | 0.000338 | -0.1713 | NaN | 1 | 8.057e-08 | 0.3455 | 2.317 | 0.9239 | K015
10 | Enter sample name... (3) | Viscometry shear rate table | 1806 | 900.1 | 30 | 0.00236 | 6.31 | 0.000374 | -0.1703 | NaN | 1 | 1.413e-07 | 0.5476 | 0.9473 | 6.217 | K015
11 | Enter sample name... (3) | Viscometry shear rate table | 1896 | 990.1 | 30 | 0.004463 | 10 | 0.0004463 | -0.171 | NaN | 1 | 2.673e-07 | 0.8678 | 0.9965 | 2.627 | K015
12 | Enter sample name... (3) | Viscometry shear rate table | 1986 | 1080 | 30 | 0.007561 | 15.85 | 0.000477 | -0.1715 | NaN | 1 | 4.528e-07 | 1.375 | 1.03 | 0.7365 | K015
13 | Enter sample name... (3) | Viscometry shear rate table | 2076 | 1170 | 30 | 0.01334 | 25.12 | 0.000531 | -0.1711 | NaN | 1 | 7.989e-07 | 2.18 | 1.056 | 2.115 | K015
14 | Enter sample name... (3) | Viscometry shear rate table | 2166 | 1260 | 30 | 0.02334 | 39.81 | 0.0005864 | -0.1722 | NaN | 1 | 1.398e-06 | 3.455 | 0.9618 | 5.109 | K015
15 | Enter sample name... (3) | Viscometry shear rate table | 2256 | 1350 | 30 | 0.05623 | 63.1 | 0.0008911 | -0.1711 | NaN | 1 | 3.367e-06 | 5.476 | 1.027 | 1.468 | K015
16 | Enter sample name... (3) | Viscometry shear rate table | 2346 | 1440 | 30 | 0.1186 | 100 | 0.001186 | -0.1709 | NaN | 1 | 7.104e-06 | 8.678 | 0.9884 | 3.277 | K015
17 | Enter sample name... (3) | Viscometry shear rate table | 2436 | 1530 | 30 | 0.2493 | 158.5 | 0.001573 | -0.1686 | NaN | 1 | 1.493e-05 | 13.75 | 1 | 3.169 | K015
18 | Enter sample name... (3) | Viscometry shear rate table | 2461 | 1554 | 30 | 0.5337 | 250 | 0.002135 | -0.1682 | NaN | 1 | 3.196e-05 | 21.7 | 1.005 | 2.159