## Tabelle1
Index | Sample Name |  | texp (s) | t (s) | T (°C) | sigma (Pa) | gamma (s^-1) | eta (Pas) | F(N) | N1 (Pa) | g (mm) | tau (Nm) | (gsigma(rad/s) | steady state | sigmaabs (rad | Note
1 | Enter sample name... (2) | Viscometry shear rate table | 995.7 | 90 | 30 | 0.001035 | 0.1 | 0.01035 | -0.1328 | NaN | 1 | 6.196e-08 | 0.008678 | 0.9151 | 3.897 | K015
2 | Enter sample name... (2) | Viscometry shear rate table | 1086 | 180 | 30 | 0.00108 | 0.1585 | 0.006814 | -0.134 | NaN | 1 | 6.468e-08 | 0.01375 | 1.158 | 5.135 | K015
3 | Enter sample name... (2) | Viscometry shear rate table | 1176 | 270 | 30 | 0.0006861 | 0.2512 | 0.002731 | -0.1351 | NaN | 1 | -4.109e-08 | 0.0218 | 0.9622 | 0.8137 | K015
4 | Enter sample name... (2) | Viscometry shear rate table | 1266 | 360 | 30 | 0.0009134 | 0.3981 | 0.002294 | -0.1361 | NaN | 1 | 5.47e-08 | 0.03455 | 0.105 | 3.923 | K015
5 | Enter sample name... (2) | Viscometry shear rate table | 1356 | 450 | 30 | 0.0001586 | 0.631 | 0.0002513 | -0.1363 | NaN | 1 | -9.497e-09 | 0.05476 | 1.753 | 2.567 | K015
6 | Enter sample name... (2) | Viscometry shear rate table | 1446 | 540 | 30 | 0.00182 | 1 | 0.00182 | -0.1372 | NaN | 1 | 1.09e-07 | 0.08678 | 0.07902 | 4.092 | K015
7 | Enter sample name... (2) | Viscometry shear rate table | 1536 | 630 | 30 | 0.001785 | 1.585 | 0.001126 | -0.1381 | NaN | 1 | 1.069e-07 | 0.1375 | -0.4478 | 3.903 | K015
8 | Enter sample name... (2) | Viscometry shear rate table | 1626 | 720.1 | 30 | 0.002194 | 2.512 | 0.0008735 | -0.1395 | NaN | 1 | 1.314e-07 | 0.218 | -0.451 | 4.669 | K015
9 | Enter sample name... (2) | Viscometry shear rate table | 1716 | 810.1 | 30 | 0.002273 | 3.981 | 0.0005709 | -0.1394 | NaN | 1 | 1.361e-07 | 0.3455 | 0.2658 | 4.342 | K015
10 | Enter sample name... (2) | Viscometry shear rate table | 1806 | 900.1 | 30 | 0.004523 | 6.31 | 0.0007168 | -0.1404 | NaN | 1 | 2.709e-07 | 0.5476 | 1.153 | 3.349 | K015
11 | Enter sample name... (2) | Viscometry shear rate table | 1896 | 990.1 | 30 | 0.009016 | 10 | 0.0009015 | -0.1415 | NaN | 1 | 5.399e-07 | 0.8678 | 1.968 | 6.038 | K015
12 | Enter sample name... (2) | Viscometry shear rate table | 1986 | 1080 | 30 | 0.008749 | 15.85 | 0.000552 | -0.1427 | NaN | 1 | 5.239e-07 | 1.375 | 1.059 | 4.138 | K015
13 | Enter sample name... (2) | Viscometry shear rate table | 2076 | 1170 | 30 | 0.01482 | 25.12 | 0.0005899 | -0.1436 | NaN | 1 | 8.874e-07 | 2.18 | 0.9613 | 5.518 | K015
14 | Enter sample name... (2) | Viscometry shear rate table | 2166 | 1260 | 30 | 0.02395 | 39.81 | 0.0006016 | -0.1442 | NaN | 1 | 1.434e-06 | 3.455 | 1.025 | 2.25 | K015
15 | Enter sample name... (2) | Viscometry shear rate table | 2256 | 1350 | 30 | 0.06493 | 63.1 | 0.001029 | -0.144 | NaN | 1 | 3.888e-06 | 5.476 | 0.9848 | 4.877 | K015
16 | Enter sample name... (2) | Viscometry shear rate table | 2346 | 1440 | 30 | 0.1252 | 100 | 0.001252 | -0.145 | NaN | 1 | 7.496e-06 | 8.678 | 1.01 | 0.3473 | K015
17 | Enter sample name... (2) | Viscometry shear rate table | 2436 | 1530 | 30 | 0.2573 | 158.5 | 0.001623 | -0.146 | NaN | 1 | 1.541e-05 | 13.75 | 1.006 | 0.2378 | K015
18 | Enter sample name... (2) | Viscometry shear rate table | 2461 | 1556 | 30 | 0.5401 | 250 | 0.00216 | -0.148 | NaN | 1 | 3.234e-05 | 21.7 | 1.003 | 2.443