## Tabelle1
Index | Sample Name |  | texp (s) | t (s) | T (°C) | sigma (Pa) | gamma (s^-1) | eta (Pas) | F(N) | N1 (Pa) | g (mm) | tau (Nm) | (gsigma(rad/s) | steady state | sigmaabs (rad | Note
1 | Enter sample name... (3) | Viscometry shear rate table | 995.7 | 90 | 30 | 0.0009689 | 0.09999 | 0.00969 | -0.1628 | NaN | 1 | 5.803e-08 | 0.008677 | 1.113 | 4.534 | K015
2 | Enter sample name... (3) | Viscometry shear rate table | 1086 | 180 | 30 | 8.397e-05 | 0.1585 | 0.0005297 | -0.1638 | NaN | 1 | 5.028e-09 | 0.01375 | 4.571 | 5.772 | K015
3 | Enter sample name... (3) | Viscometry shear rate table | 1176 | 270 | 30 | 0.001035 | 0.2512 | 0.004121 | -0.1636 | NaN | 1 | -6.199e-08 | 0.0218 | 0.9504 | 1.45 | K015
4 | Enter sample name... (3) | Viscometry shear rate table | 1266 | 360 | 30 | 0.001243 | 0.3981 | 0.003122 | -0.164 | NaN | 1 | 7.445e-08 | 0.03455 | 0.7337 | 4.558 | K015
5 | Enter sample name... (3) | Viscometry shear rate table | 1356 | 450 | 30 | 0.002443 | 0.6309 | 0.003872 | -0.1648 | NaN | 1 | 1.463e-07 | 0.05475 | 0.5952 | 3.202 | K015
6 | Enter sample name... (3) | Viscometry shear rate table | 1446 | 540 | 30 | 0.002995 | 1 | 0.002994 | -0.1637 | NaN | 1 | 1.793e-07 | 0.08678 | 0.7078 | 4.729 | K015
7 | Enter sample name... (3) | Viscometry shear rate table | 1536 | 630.1 | 30 | 0.002508 | 1.585 | 0.001582 | -0.1648 | NaN | 1 | 1.502e-07 | 0.1375 | 0.167 | 4.54 | K015
8 | Enter sample name... (3) | Viscometry shear rate table | 1626 | 720.1 | 30 | 0.00302 | 2.512 | 0.001202 | -0.1648 | NaN | 1 | 1.809e-07 | 0.218 | 0.203 | 5.306 | K015
9 | Enter sample name... (3) | Viscometry shear rate table | 1716 | 810.1 | 30 | 0.004941 | 3.981 | 0.001241 | -0.166 | NaN | 1 | 2.959e-07 | 0.3455 | 1.211 | 4.979 | K015
10 | Enter sample name... (3) | Viscometry shear rate table | 1806 | 900.1 | 30 | 0.005732 | 6.31 | 0.0009084 | -0.1652 | NaN | 1 | 3.433e-07 | 0.5476 | 1.009 | 3.984 | K015
11 | Enter sample name... (3) | Viscometry shear rate table | 1896 | 990.1 | 30 | 0.008221 | 10 | 0.000822 | -0.1663 | NaN | 1 | 4.923e-07 | 0.8678 | 1.031 | 0.3947 | K015
12 | Enter sample name... (3) | Viscometry shear rate table | 1986 | 1080 | 30 | 0.01159 | 15.85 | 0.0007312 | -0.1661 | NaN | 1 | 6.94e-07 | 1.375 | 0.9977 | 4.776 | K015
13 | Enter sample name... (3) | Viscometry shear rate table | 2076 | 1170 | 30 | 0.01832 | 25.12 | 0.0007295 | -0.1662 | NaN | 1 | 1.097e-06 | 2.18 | 1.007 | 6.149 | K015
14 | Enter sample name... (3) | Viscometry shear rate table | 2166 | 1260 | 30 | 0.025 | 39.81 | 0.0006281 | -0.1669 | NaN | 1 | 1.497e-06 | 3.455 | 1.023 | 2.867 | K015
15 | Enter sample name... (3) | Viscometry shear rate table | 2256 | 1350 | 30 | 0.05706 | 63.1 | 0.0009043 | -0.1679 | NaN | 1 | 3.417e-06 | 5.476 | 0.9436 | 5.496 | K015
16 | Enter sample name... (3) | Viscometry shear rate table | 2346 | 1440 | 30 | 0.1207 | 100 | 0.001207 | -0.1683 | NaN | 1 | 7.226e-06 | 8.678 | 1.035 | 1.052 | K015
17 | Enter sample name... (3) | Viscometry shear rate table | 2436 | 1530 | 30 | 0.2574 | 158.5 | 0.001624 | -0.1702 | NaN | 1 | 1.541e-05 | 13.75 | 1.016 | 0.8932 | K015
18 | Enter sample name... (3) | Viscometry shear rate table | 2484 | 1579 | 30 | 0.5406 | 250 | 0.002162 | -0.1708 | NaN | 1 | 3.238e-05 | 21.7 | 1.007 | 1.3