## Tabelle1
Index | Sample Name |  | texp (s) | t (s) | T (°C) | sigma (Pa) | gamma (s^-1) | eta (Pas) | F(N) | N1 (Pa) | g (mm) | tau (Nm) | (gsigma(rad/s) | steady state | sigmaabs (rad | Note
1 | Enter sample name... (2) | Viscometry shear rate table | 997 | 90 | 30 | 0.0008438 | 0.1 | 0.008436 | -0.1523 | NaN | 1 | 5.053e-08 | 0.008679 | 0.6673 | 6.254 | K015
2 | Enter sample name... (2) | Viscometry shear rate table | 1087 | 180 | 30 | 0.004234 | 0.1585 | 0.02671 | -0.1539 | NaN | 1 | 2.535e-07 | 0.01375 | 1.072 | 1.209 | K015
3 | Enter sample name... (2) | Viscometry shear rate table | 1177 | 270 | 30 | 0.004979 | 0.2512 | 0.01982 | -0.154 | NaN | 1 | 2.982e-07 | 0.0218 | 1.037 | 3.17 | K015
4 | Enter sample name... (2) | Viscometry shear rate table | 1267 | 360 | 30 | 0.007385 | 0.3981 | 0.01855 | -0.1557 | NaN | 1 | 4.423e-07 | 0.03455 | 1.154 | 6.28 | K015
5 | Enter sample name... (2) | Viscometry shear rate table | 1298 | 390.5 | 30 | 0.008955 | 0.631 | 0.01419 | -0.1559 | NaN | 1 | 5.363e-07 | 0.05476 | 0.9993 | 1.666
6 | Enter sample name... (2) | Viscometry shear rate table | 1388 | 480.5 | 30 | 0.01068 | 1 | 0.01068 | -0.1569 | NaN | 1 | 6.396e-07 | 0.08679 | 0.8341 | 3.193 | K015
7 | Enter sample name... (2) | Viscometry shear rate table | 1478 | 570.6 | 30 | 0.01293 | 1.585 | 0.00816 | -0.1582 | NaN | 1 | 7.745e-07 | 0.1375 | 1.756 | 3.004 | K015
8 | Enter sample name... (2) | Viscometry shear rate table | 1568 | 660.6 | 30 | 0.01175 | 2.512 | 0.004676 | -0.159 | NaN | 1 | 7.034e-07 | 0.218 | 1.525 | 3.769 | K015
9 | Enter sample name... (2) | Viscometry shear rate table | 1658 | 750.6 | 30 | 0.01305 | 3.981 | 0.003277 | -0.1603 | NaN | 1 | 7.813e-07 | 0.3455 | 0.7933 | 3.444 | K015
10 | Enter sample name... (2) | Viscometry shear rate table | 1748 | 840.6 | 30 | 0.01114 | 6.31 | 0.001765 | -0.1612 | NaN | 1 | 6.669e-07 | 0.5475 | 0.5922 | 2.451 | K015
11 | Enter sample name... (2) | Viscometry shear rate table | 1838 | 930.6 | 30 | 0.01035 | 10 | 0.001035 | -0.1629 | NaN | 1 | 6.201e-07 | 0.8678 | 1.092 | 5.143 | K015
12 | Enter sample name... (2) | Viscometry shear rate table | 1928 | 1021 | 30 | 0.01491 | 15.85 | 0.0009409 | -0.1632 | NaN | 1 | 8.931e-07 | 1.375 | 0.9904 | 3.247 | K015
13 | Enter sample name... (2) | Viscometry shear rate table | 2018 | 1111 | 30 | 0.022 | 25.12 | 0.0008756 | -0.1641 | NaN | 1 | 1.317e-06 | 2.18 | 0.9999 | 4.636 | K015
14 | Enter sample name... (2) | Viscometry shear rate table | 2108 | 1201 | 30 | 0.03106 | 39.81 | 0.0007802 | -0.1646 | NaN | 1 | 1.86e-06 | 3.455 | 1.03 | 1.355 | K015
15 | Enter sample name... (2) | Viscometry shear rate table | 2198 | 1291 | 30 | 0.0608 | 63.1 | 0.0009636 | -0.1656 | NaN | 1 | 3.641e-06 | 5.476 | 1.015 | 4.016 | K015
16 | Enter sample name... (2) | Viscometry shear rate table | 2288 | 1381 | 30 | 0.1274 | 100 | 0.001274 | -0.1675 | NaN | 1 | 7.627e-06 | 8.678 | 1.011 | 5.857 | K015
17 | Enter sample name... (2) | Viscometry shear rate table | 2378 | 1471 | 30 | 0.2617 | 158.5 | 0.001651 | -0.1687 | NaN | 1 | 1.567e-05 | 13.75 | 0.9935 | 5.755 | K015
18 | Enter sample name... (2) | Viscometry shear rate table | 2463 | 1556 | 30 | 0.5506 | 250 | 0.002202 | -0.1711 | NaN | 1 | 3.297e-05 | 21.7 | 1.005 | 2.186