## Tabelle1
Index | Sample Name |  | texp (s) | t (s) | T (°C) | sigma (Pa) | gamma (s^-1) | eta (Pas) | F(N) | N1 (Pa) | g (mm) | tau (Nm) | (gsigma(rad/s) | steady state | sigmaabs (rad | Note
1 | Enter sample name... | Viscometry shear rate table | 995.4 | 90 | 30 | 0.001958 | 0.1 | 0.01958 | 0.006806 | NaN | 1 | 1.173e-07 | 0.008678 | 0.8525 | 0.7874 | K015
2 | Enter sample name... | Viscometry shear rate table | 1085 | 180 | 30 | 0.002431 | 0.1585 | 0.01534 | 0.004766 | NaN | 1 | 1.456e-07 | 0.01375 | 1.03 | 2.025 | K015
3 | Enter sample name... | Viscometry shear rate table | 1175 | 270 | 30 | 0.002901 | 0.2512 | 0.01155 | 0.002344 | NaN | 1 | 1.737e-07 | 0.0218 | 1.072 | 3.987 | K015
4 | Enter sample name... | Viscometry shear rate table | 1265 | 360 | 30 | 0.003312 | 0.3982 | 0.008318 | -0.0007159 | NaN | 1 | 1.984e-07 | 0.03455 | 1.012 | 0.8115 | K015
5 | Enter sample name... | Viscometry shear rate table | 1355 | 450 | 30 | 0.002117 | 0.631 | 0.003356 | -0.002883 | NaN | 1 | 1.268e-07 | 0.05476 | 1.137 | 5.738 | K015
6 | Enter sample name... | Viscometry shear rate table | 1445 | 540 | 30 | 0.004147 | 1 | 0.004147 | -0.00557 | NaN | 1 | 2.483e-07 | 0.08679 | 0.4575 | 0.9809 | K015
7 | Enter sample name... | Viscometry shear rate table | 1535 | 630 | 30 | 0.004367 | 1.585 | 0.002755 | -0.007786 | NaN | 1 | 2.615e-07 | 0.1375 | 0.5918 | 0.7921 | K015
8 | Enter sample name... | Viscometry shear rate table | 1625 | 720 | 30 | 0.005565 | 2.512 | 0.002215 | -0.01172 | NaN | 1 | 3.333e-07 | 0.218 | 0.676 | 1.558 | K015
9 | Enter sample name... | Viscometry shear rate table | 1715 | 810 | 30 | 0.00881 | 3.981 | 0.002213 | -0.01405 | NaN | 1 | 5.276e-07 | 0.3455 | 1.131 | 1.23 | K015
10 | Enter sample name... | Viscometry shear rate table | 1805 | 900 | 30 | 0.01057 | 6.31 | 0.001675 | -0.01724 | NaN | 1 | 6.33e-07 | 0.5475 | 1.191 | 0.2337 | K015
11 | Enter sample name... | Viscometry shear rate table | 1895 | 990 | 30 | 0.01828 | 9.995 | 0.001829 | -0.02015 | NaN | 1 | 1.095e-06 | 0.8673 | 1.355 | 2.923 | K015
12 | Enter sample name... | Viscometry shear rate table | 1985 | 1080 | 30 | 0.01785 | 15.85 | 0.001126 | -0.02281 | NaN | 1 | 1.069e-06 | 1.375 | 0.8097 | 1.019 | K015
13 | Enter sample name... | Viscometry shear rate table | 2075 | 1170 | 30 | 0.02251 | 25.12 | 0.0008959 | -0.02534 | NaN | 1 | 1.348e-06 | 2.18 | 0.6614 | 2.381 | K015
14 | Enter sample name... | Viscometry shear rate table | 2165 | 1260 | 30 | 0.02883 | 39.81 | 0.0007241 | -0.02845 | NaN | 1 | 1.726e-06 | 3.455 | 0.8241 | 5.41 | K015
15 | Enter sample name... | Viscometry shear rate table | 2255 | 1350 | 30 | 0.06546 | 63.1 | 0.001037 | -0.03102 | NaN | 1 | 3.92e-06 | 5.476 | 1.013 | 1.736 | K015
16 | Enter sample name... | Viscometry shear rate table | 2346 | 1440 | 30 | 0.1277 | 100 | 0.001277 | -0.03449 | NaN | 1 | 7.649e-06 | 8.678 | 0.9545 | 3.551 | K015
17 | Enter sample name... | Viscometry shear rate table | 2436 | 1530 | 30 | 0.2588 | 158.5 | 0.001633 | -0.03759 | NaN | 1 | 1.55e-05 | 13.75 | 1.013 | 3.344 | K015
18 | Enter sample name... | Viscometry shear rate table | 2526 | 1620 | 30 | 0.5401 | 250 | 0.00216 | -0.04245 | NaN | 1 | 3.234e-05 | 21.7 | 1.016 | 1.582 | K015