## Tabelle1
Index | Sample Name |  | texp (s) | t (s) | T (°C) | sigma (Pa) | gamma (s^-1) | eta (Pas) | F(N) | N1 (Pa) | g (mm) | tau (Nm) | (gsigma(rad/s) | steady state | sigmaabs (rad | Note
1 | Enter sample name... (1) | Viscometry shear rate table | 995.1 | 90 | 30 | 0.005717 | 0.1 | 0.05717 | -0.08522 | NaN | 1 | 3.424e-07 | 0.008678 | 0.8997 | 3.866 | K015
2 | Enter sample name... (1) | Viscometry shear rate table | 1085 | 180 | 30 | 0.00316 | 0.1585 | 0.01994 | -0.08749 | NaN | 1 | 1.892e-07 | 0.01375 | 0.9591 | 5.104 | K015
3 | Enter sample name... (1) | Viscometry shear rate table | 1175 | 270 | 30 | 0.0038 | 0.2512 | 0.01513 | -0.08953 | NaN | 1 | 2.276e-07 | 0.0218 | 0.9844 | 0.7823 | K015
4 | Enter sample name... (1) | Viscometry shear rate table | 1265 | 360 | 30 | 0.003492 | 0.3981 | 0.00877 | -0.09147 | NaN | 1 | 2.091e-07 | 0.03455 | 1.058 | 3.891 | K015
5 | Enter sample name... (1) | Viscometry shear rate table | 1355 | 450 | 30 | 0.004442 | 0.631 | 0.00704 | -0.09273 | NaN | 1 | 2.66e-07 | 0.05475 | 0.8575 | 2.535 | K015
6 | Enter sample name... (1) | Viscometry shear rate table | 1445 | 540 | 30 | 0.005696 | 1 | 0.005696 | -0.09336 | NaN | 1 | 3.411e-07 | 0.08678 | 1.056 | 4.062 | K015
7 | Enter sample name... (1) | Viscometry shear rate table | 1535 | 630 | 30 | 0.007031 | 1.585 | 0.004436 | -0.09424 | NaN | 1 | 4.211e-07 | 0.1375 | 1.002 | 3.871 | K015
8 | Enter sample name... (1) | Viscometry shear rate table | 1625 | 720 | 30 | 0.007383 | 2.512 | 0.002939 | -0.09728 | NaN | 1 | 4.421e-07 | 0.218 | 0.925 | 4.635 | K015
9 | Enter sample name... (1) | Viscometry shear rate table | 1715 | 810 | 30 | 0.01609 | 3.981 | 0.004042 | -0.09817 | NaN | 1 | 9.636e-07 | 0.3455 | 1.702 | 4.307 | K015
10 | Enter sample name... (1) | Viscometry shear rate table | 1805 | 900 | 30 | 0.01144 | 6.31 | 0.001814 | -0.09948 | NaN | 1 | 6.853e-07 | 0.5475 | 1.152 | 3.312 | K015
11 | Enter sample name... (1) | Viscometry shear rate table | 1895 | 990 | 30 | 0.0134 | 10 | 0.00134 | -0.1015 | NaN | 1 | 8.024e-07 | 0.8678 | 1.069 | 6.004 | K015
12 | Enter sample name... (1) | Viscometry shear rate table | 1985 | 1080 | 30 | 0.02914 | 15.84 | 0.001839 | -0.1027 | NaN | 1 | 1.745e-06 | 1.375 | 1.235 | 4.094 | K015
13 | Enter sample name... (1) | Viscometry shear rate table | 2075 | 1170 | 30 | 0.03217 | 25.12 | 0.001281 | -0.1033 | NaN | 1 | 1.927e-06 | 2.179 | 1.096 | 5.455 | K015
14 | Enter sample name... (1) | Viscometry shear rate table | 2165 | 1260 | 30 | 0.08224 | 39.81 | 0.002066 | -0.1035 | NaN | 1 | 4.925e-06 | 3.455 | 1.083 | 2.172 | K015
15 | Enter sample name... (1) | Viscometry shear rate table | 2255 | 1350 | 30 | 0.1326 | 63.1 | 0.002101 | -0.1063 | NaN | 1 | 7.939e-06 | 5.476 | 0.9678 | 4.782 | K015
16 | Enter sample name... (1) | Viscometry shear rate table | 2345 | 1440 | 30 | 0.1345 | 100 | 0.001345 | -0.108 | NaN | 1 | 8.053e-06 | 8.678 | 0.9735 | 0.25 | K015
17 | Enter sample name... (1) | Viscometry shear rate table | 2435 | 1530 | 30 | 0.2656 | 158.5 | 0.001676 | -0.1105 | NaN | 1 | 1.591e-05 | 13.75 | 1.006 | 0.1069 | K015
18 | Enter sample name... (1) | Viscometry shear rate table | 2525 | 1620 | 30 | 0.5563 | 250 | 0.002225 | -0.1134 | NaN | 1 | 3.332e-05 | 21.7 | 0.9993 | 4.637 | K015