## Tabelle1
Index | Sample Name |  | texp (s) | t (s) | T (°C) | sigma (Pa) | gamma (s^-1) | eta (Pas) | F(N) | N1 (Pa) | g (mm) | tau (Nm) | (gsigma(rad/s) | steady state | sigmaabs (rad | Note
1 | Enter sample name... | Viscometry shear rate table | 995.5 | 90 | 30 | 0.02666 | 0.1003 | 0.2659 | -0.03413 | NaN | 1 | 1.597e-06 | 0.008702 | 0.7981 | 0.7855 | K015
2 | Enter sample name... | Viscometry shear rate table | 1086 | 180 | 30 | 0.02414 | 0.1526 | 0.1582 | -0.03732 | NaN | 1 | 1.446e-06 | 0.01324 | 0.9691 | 2.006 | K015
3 | Enter sample name... | Viscometry shear rate table | 1176 | 270 | 30 | 0.03165 | 0.2514 | 0.1259 | -0.03944 | NaN | 1 | 1.896e-06 | 0.02181 | 0.8506 | 3.942 | K015
4 | Enter sample name... | Viscometry shear rate table | 1266 | 360 | 30 | 0.03861 | 0.3935 | 0.09811 | -0.0424 | NaN | 1 | 2.312e-06 | 0.03415 | 1.242 | 0.7336 | K015
5 | Enter sample name... | Viscometry shear rate table | 1356 | 450 | 30 | 0.04454 | 0.6309 | 0.0706 | -0.04465 | NaN | 1 | 2.667e-06 | 0.05474 | 0.1706 | 5.597 | K015
6 | Enter sample name... | Viscometry shear rate table | 1446 | 540 | 30 | 0.1083 | 0.9855 | 0.1099 | -0.04841 | NaN | 1 | 6.485e-06 | 0.08552 | -1.126 | 0.78 | K015
7 | Enter sample name... | Viscometry shear rate table | 1536 | 630 | 30 | 0.05059 | 1.586 | 0.0319 | -0.05036 | NaN | 1 | 3.029e-06 | 0.1376 | 0.6222 | 0.537 | K015
8 | Enter sample name... | Viscometry shear rate table | 1626 | 720.1 | 30 | 0.07171 | 2.509 | 0.02858 | -0.05333 | NaN | 1 | 4.294e-06 | 0.2177 | 0.9818 | 1.241 | K015
9 | Enter sample name... | Viscometry shear rate table | 1716 | 810.1 | 30 | 0.05685 | 3.971 | 0.01432 | -0.05584 | NaN | 1 | 3.405e-06 | 0.3446 | 1.379 | 0.8472 | K015
10 | Enter sample name... | Viscometry shear rate table | 1806 | 900.1 | 30 | 0.08706 | 6.309 | 0.0138 | -0.05836 | NaN | 1 | 5.214e-06 | 0.5475 | 0.8121 | 6.118 | K015
11 | Enter sample name... | Viscometry shear rate table | 1896 | 990.1 | 30 | 0.105 | 10 | 0.0105 | -0.05776 | NaN | 1 | 6.289e-06 | 0.8678 | 0.9083 | 2.531 | K015
12 | Enter sample name... | Viscometry shear rate table | 1986 | 1080 | 30 | 0.1059 | 15.85 | 0.006679 | -0.06213 | NaN | 1 | 6.34e-06 | 1.375 | 1.276 | 0.6343 | K015
13 | Enter sample name... | Viscometry shear rate table | 2076 | 1170 | 30 | 0.1045 | 25.12 | 0.004162 | -0.06306 | NaN | 1 | 6.261e-06 | 2.18 | 1.076 | 2.009 | K015
14 | Enter sample name... | Viscometry shear rate table | 2166 | 1260 | 30 | 0.09111 | 39.81 | 0.002289 | -0.06851 | NaN | 1 | 5.457e-06 | 3.455 | 1.081 | 5.027 | K015
15 | Enter sample name... | Viscometry shear rate table | 2256 | 1350 | 30 | 0.08499 | 63.1 | 0.001347 | -0.07077 | NaN | 1 | 5.09e-06 | 5.476 | 0.9297 | 1.371 | K015
16 | Enter sample name... | Viscometry shear rate table | 2346 | 1440 | 30 | 0.1316 | 100 | 0.001316 | -0.07293 | NaN | 1 | 7.882e-06 | 8.678 | 1.002 | 3.17 | K015
17 | Enter sample name... | Viscometry shear rate table | 2436 | 1530 | 30 | 0.2677 | 158.5 | 0.001689 | -0.07728 | NaN | 1 | 1.603e-05 | 13.75 | 1.015 | 3.065 | K015
18 | Enter sample name... | Viscometry shear rate table | 2522 | 1617 | 30 | 0.5477 | 250 | 0.002191 | -0.08096 | NaN | 1 | 3.28e-05 | 21.7 | 0.99 | 5.028