## Tabelle1
Index | Sample Name |  | texp (s) | t (s) | T (°C) | sigma (Pa) | gamma (s^-1) | eta (Pas) | F(N) | N1 (Pa) | g (mm) | tau (Nm) | (gsigma(rad/s) | steady state | sigmaabs (rad | Note
1 | Enter sample name... (1) | Viscometry shear rate table | 995.5 | 90 | 30 | 0.2063 | 0.1023 | 2.016 | -0.1205 | NaN | 1 | 1.236e-05 | 0.008879 | 2.362 | 1.051 | K015
2 | Enter sample name... (1) | Viscometry shear rate table | 1086 | 180 | 30 | 0.1319 | 0.1588 | 0.8305 | -0.1219 | NaN | 1 | 7.899e-06 | 0.01378 | 1.724 | 2.288 | K015
3 | Enter sample name... (1) | Viscometry shear rate table | 1176 | 270 | 30 | 0.02895 | 0.2511 | 0.1153 | -0.1252 | NaN | 1 | 1.733e-06 | 0.02179 | 0.9815 | 4.25 | K015
4 | Enter sample name... (1) | Viscometry shear rate table | 1266 | 360 | 30 | 0.04659 | 0.4 | 0.1165 | -0.1273 | NaN | 1 | 2.79e-06 | 0.03471 | 1.265 | 1.061 | K015
5 | Enter sample name... (1) | Viscometry shear rate table | 1356 | 450 | 30 | 0.08277 | 0.6314 | 0.1311 | -0.1277 | NaN | 1 | 4.957e-06 | 0.05479 | 1.801 | 5.978 | K015
6 | Enter sample name... (1) | Viscometry shear rate table | 1446 | 540 | 30 | 0.2113 | 1.002 | 0.2109 | -0.1293 | NaN | 1 | 1.265e-05 | 0.08695 | 0.4365 | 1.205 | K015
7 | Enter sample name... (1) | Viscometry shear rate table | 1536 | 630 | 30 | 0.1056 | 1.574 | 0.06707 | -0.1305 | NaN | 1 | 6.321e-06 | 0.1366 | 2.181 | 0.998 | K015
8 | Enter sample name... (1) | Viscometry shear rate table | 1626 | 720.1 | 30 | 0.1873 | 2.51 | 0.07463 | -0.133 | NaN | 1 | 1.122e-05 | 0.2179 | 2.222 | 1.754 | K015
9 | Enter sample name... (1) | Viscometry shear rate table | 1716 | 810.1 | 30 | 0.1159 | 3.98 | 0.02912 | -0.1324 | NaN | 1 | 6.94e-06 | 0.3454 | 0.4075 | 1.352 | K015
10 | Enter sample name... (1) | Viscometry shear rate table | 1806 | 900.1 | 30 | 0.1088 | 6.311 | 0.01724 | -0.1352 | NaN | 1 | 6.516e-06 | 0.5477 | 1.283 | 0.3598 | K015
11 | Enter sample name... (1) | Viscometry shear rate table | 1896 | 990.1 | 30 | 0.1933 | 9.986 | 0.01936 | -0.1359 | NaN | 1 | 1.158e-05 | 0.8666 | 1.075 | 3.033 | K015
12 | Enter sample name... (1) | Viscometry shear rate table | 1986 | 1080 | 30 | 0.1446 | 15.85 | 0.009121 | -0.1384 | NaN | 1 | 8.658e-06 | 1.375 | 0.8292 | 1.133 | K015
13 | Enter sample name... (1) | Viscometry shear rate table | 2076 | 1170 | 30 | 0.1336 | 25.12 | 0.005318 | -0.1402 | NaN | 1 | 8e-06 | 2.18 | 0.5084 | 2.501 | K015
14 | Enter sample name... (1) | Viscometry shear rate table | 2166 | 1260 | 30 | 0.0938 | 39.81 | 0.002356 | -0.141 | NaN | 1 | 5.617e-06 | 3.455 | 1.192 | 5.499 | K015
15 | Enter sample name... (1) | Viscometry shear rate table | 2256 | 1350 | 30 | 0.1009 | 63.1 | 0.001599 | -0.1431 | NaN | 1 | 6.043e-06 | 5.476 | 0.8298 | 1.839 | K015
16 | Enter sample name... (1) | Viscometry shear rate table | 2346 | 1440 | 30 | 0.1717 | 100 | 0.001717 | -0.1451 | NaN | 1 | 1.029e-05 | 8.678 | 1.086 | 3.646 | K015
17 | Enter sample name... (1) | Viscometry shear rate table | 2436 | 1530 | 30 | 0.3026 | 158.5 | 0.001909 | -0.1474 | NaN | 1 | 1.812e-05 | 13.75 | 1.029 | 3.495 | K015
18 | Enter sample name... (1) | Viscometry shear rate table | 2526 | 1620 | 30 | 0.5948 | 250 | 0.002379 | -0.1506 | NaN | 1 | 3.562e-05 | 21.7 | 1.007 | 1.723 | K015