## Tabelle1
Index | Sample Name |  | texp (s) | t (s) | T (°C) | sigma (Pa) | gamma (s^-1) | eta (Pas) | F(N) | N1 (Pa) | g (mm) | tau (Nm) | (gsigma(rad/s) | steady state | sigmaabs (rad | Note
1 | Enter sample name... | Viscometry shear rate table | 997.1 | 90 | 30 | 0.0547 | 0.1 | 0.5468 | 0.01286 | NaN | 1 | 3.276e-06 | 0.008681 | 1.11 | 0.7846 | K015
2 | Enter sample name... | Viscometry shear rate table | 1087 | 180 | 30 | 0.05336 | 0.1584 | 0.3367 | 0.005815 | NaN | 1 | 3.195e-06 | 0.01375 | 1.185 | 2.022 | K015
3 | Enter sample name... | Viscometry shear rate table | 1177 | 270 | 30 | 0.0415 | 0.2496 | 0.1663 | 0.001598 | NaN | 1 | 2.486e-06 | 0.02166 | 0.5041 | 3.968 | K015
4 | Enter sample name... | Viscometry shear rate table | 1267 | 360 | 30 | 0.0328 | 0.3982 | 0.08239 | -0.00103 | NaN | 1 | 1.965e-06 | 0.03455 | 0.8858 | 0.7937 | K015
5 | Enter sample name... | Viscometry shear rate table | 1357 | 450 | 30 | 0.03261 | 0.6311 | 0.05166 | -0.004727 | NaN | 1 | 1.953e-06 | 0.05477 | 0.9726 | 5.72 | K015
6 | Enter sample name... | Viscometry shear rate table | 1447 | 540 | 30 | 0.03074 | 0.9998 | 0.03075 | -0.007394 | NaN | 1 | 1.841e-06 | 0.08676 | 0.9148 | 0.9579 | K015
7 | Enter sample name... | Viscometry shear rate table | 1537 | 630 | 30 | 0.06344 | 1.57 | 0.04041 | -0.0104 | NaN | 1 | 3.799e-06 | 0.1362 | -0.1485 | 0.7441 | K015
8 | Enter sample name... | Viscometry shear rate table | 1627 | 720 | 30 | 0.0866 | 2.482 | 0.0349 | -0.01644 | NaN | 1 | 5.186e-06 | 0.2154 | 1.702 | 1.466 | K015
9 | Enter sample name... | Viscometry shear rate table | 1717 | 810.1 | 30 | 0.0694 | 3.98 | 0.01744 | -0.01938 | NaN | 1 | 4.156e-06 | 0.3453 | 3.017 | 1.042 | K015
10 | Enter sample name... | Viscometry shear rate table | 1807 | 900.1 | 30 | 0.09957 | 6.305 | 0.01579 | -0.02358 | NaN | 1 | 5.963e-06 | 0.5471 | 0.7979 | 6.157 | K015
11 | Enter sample name... | Viscometry shear rate table | 1897 | 990.1 | 30 | 0.1055 | 9.976 | 0.01058 | -0.02867 | NaN | 1 | 6.32e-06 | 0.8657 | 1.221 | 2.454 | K015
12 | Enter sample name... | Viscometry shear rate table | 1987 | 1080 | 30 | 0.1203 | 15.85 | 0.007591 | -0.03221 | NaN | 1 | 7.204e-06 | 1.375 | 1.04 | 0.4944 | K015
13 | Enter sample name... | Viscometry shear rate table | 2077 | 1170 | 30 | 0.1515 | 25.12 | 0.006031 | -0.03542 | NaN | 1 | 9.072e-06 | 2.18 | 0.9566 | 1.83 | K015
14 | Enter sample name... | Viscometry shear rate table | 2167 | 1260 | 30 | 0.1396 | 39.81 | 0.003507 | -0.03895 | NaN | 1 | 8.361e-06 | 3.455 | 0.9442 | 4.806 | K015
15 | Enter sample name... | Viscometry shear rate table | 2257 | 1350 | 30 | 0.09262 | 63.1 | 0.001468 | -0.04273 | NaN | 1 | 5.547e-06 | 5.476 | 1.403 | 1.15 | K015
16 | Enter sample name... | Viscometry shear rate table | 2347 | 1440 | 30 | 0.1309 | 100 | 0.001309 | -0.04656 | NaN | 1 | 7.839e-06 | 8.678 | 1.068 | 2.906 | K015
17 | Enter sample name... | Viscometry shear rate table | 2437 | 1530 | 30 | 0.2782 | 158.5 | 0.001755 | -0.05005 | NaN | 1 | 1.666e-05 | 13.75 | 0.9622 | 2.807 | K015
18 | Enter sample name... | Viscometry shear rate table | 2527 | 1620 | 30 | 0.5662 | 250 | 0.002264 | -0.05554 | NaN | 1 | 3.39e-05 | 21.7 | 1.02 | 0.9756 | K015