## Tabelle1
Index | Sample Name |  | texp (s) | t (s) | T (°C) | sigma (Pa) | gamma (s^-1) | eta (Pas) | F(N) | N1 (Pa) | g (mm) | tau (Nm) | (gsigma(rad/s) | steady state | sigmaabs (rad | Note
1 | Enter sample name... (1) | Viscometry shear rate table | 996.3 | 90 | 30 | 0.02796 | 0.09681 | 0.2888 | -0.1193 | NaN | 1 | 1.675e-06 | 0.008401 | -0.5101 | 3.125 | K015
2 | Enter sample name... (1) | Viscometry shear rate table | 1086 | 180 | 30 | 0.0225 | 0.1567 | 0.1436 | -0.1198 | NaN | 1 | 1.347e-06 | 0.0136 | -1.597 | 4.34 | K015
3 | Enter sample name... (1) | Viscometry shear rate table | 1176 | 270 | 30 | 0.01879 | 0.2471 | 0.07604 | -0.1237 | NaN | 1 | 1.125e-06 | 0.02144 | 0.753 | 6.254 | K015
4 | Enter sample name... (1) | Viscometry shear rate table | 1266 | 360 | 30 | 0.03594 | 0.3892 | 0.09234 | -0.1261 | NaN | 1 | 2.152e-06 | 0.03378 | 3.122 | 3.022 | K015
5 | Enter sample name... (1) | Viscometry shear rate table | 1356 | 450 | 30 | 0.01502 | 0.6313 | 0.02379 | -0.1293 | NaN | 1 | 8.996e-07 | 0.05478 | 1.721 | 1.536 | K015
6 | Enter sample name... (1) | Viscometry shear rate table | 1446 | 540 | 30 | 0.09538 | 0.9442 | 0.101 | -0.1309 | NaN | 1 | 5.712e-06 | 0.08194 | 1.113 | 2.874 | K015
7 | Enter sample name... (1) | Viscometry shear rate table | 1536 | 630.1 | 30 | 0.2633 | 1.54 | 0.171 | -0.1341 | NaN | 1 | 1.577e-05 | 0.1336 | 0.6517 | 2.385 | K015
8 | Enter sample name... (1) | Viscometry shear rate table | 1626 | 720.1 | 30 | 0.04421 | 2.493 | 0.01773 | -0.1314 | NaN | 1 | 2.647e-06 | 0.2164 | 1.57 | 2.761 | K015
9 | Enter sample name... (1) | Viscometry shear rate table | 1716 | 810.1 | 30 | 0.111 | 3.934 | 0.02821 | -0.1358 | NaN | 1 | 6.645e-06 | 0.3414 | -0.05915 | 2.005 | K015
10 | Enter sample name... (1) | Viscometry shear rate table | 1806 | 900.1 | 30 | 0.1389 | 6.251 | 0.02222 | -0.1395 | NaN | 1 | 8.317e-06 | 0.5425 | 0.5131 | 0.7076 | K015
11 | Enter sample name... (1) | Viscometry shear rate table | 1896 | 990.1 | 30 | 0.1516 | 10 | 0.01516 | -0.1435 | NaN | 1 | 9.076e-06 | 0.8677 | 1.369 | 3.292 | K015
12 | Enter sample name... (1) | Viscometry shear rate table | 1986 | 1080 | 30 | 0.1668 | 15.84 | 0.01053 | -0.1441 | NaN | 1 | 9.991e-06 | 1.375 | 0.6347 | 1.356 | K015
13 | Enter sample name... (1) | Viscometry shear rate table | 2076 | 1170 | 30 | 0.1733 | 25.12 | 0.006899 | -0.1443 | NaN | 1 | 1.038e-05 | 2.18 | 1.005 | 2.728 | K015
14 | Enter sample name... (1) | Viscometry shear rate table | 2166 | 1260 | 30 | 0.1312 | 39.81 | 0.003295 | -0.1455 | NaN | 1 | 7.855e-06 | 3.455 | 1.084 | 5.749 | K015
15 | Enter sample name... (1) | Viscometry shear rate table | 2256 | 1350 | 30 | 0.08841 | 63.1 | 0.001401 | -0.1484 | NaN | 1 | 5.295e-06 | 5.476 | 1.041 | 2.101 | K015
16 | Enter sample name... (1) | Viscometry shear rate table | 2346 | 1440 | 30 | 0.1258 | 100 | 0.001258 | -0.1533 | NaN | 1 | 7.535e-06 | 8.678 | 1.072 | 3.854 | K015
17 | Enter sample name... (1) | Viscometry shear rate table | 2436 | 1530 | 30 | 0.2581 | 158.5 | 0.001628 | -0.1554 | NaN | 1 | 1.546e-05 | 13.75 | 0.9931 | 3.69 | K015
18 | Enter sample name... (1) | Viscometry shear rate table | 2526 | 1620 | 30 | 0.5405 | 250 | 0.002162 | -0.1585 | NaN | 1 | 3.237e-05 | 21.7 | 0.9947 | 1.792 | K015