## Tabelle1
Index | Sample Name |  | texp (s) | t (s) | T (°C) | sigma (Pa) | gamma (s^-1) | eta (Pas) | F(N) | N1 (Pa) | g (mm) | tau (Nm) | (gsigma(rad/s) | steady state | sigmaabs (rad | Note
1 | Enter sample name... (2) | Viscometry shear rate table | 989 | 83 | 30 | 0.01143 | 0.09999 | 0.1143 | -0.1299 | NaN | 1 | 6.847e-07 | 0.008677 | 0.9932 | 0.5425
2 | Enter sample name... (2) | Viscometry shear rate table | 1079 | 173 | 30 | 0.01464 | 0.1585 | 0.09238 | -0.1304 | NaN | 1 | 8.769e-07 | 0.01375 | 0.9898 | 1.78 | K015
3 | Enter sample name... (2) | Viscometry shear rate table | 1169 | 263 | 30 | 0.01327 | 0.2512 | 0.05283 | -0.1312 | NaN | 1 | 7.948e-07 | 0.0218 | 1.037 | 3.742 | K015
4 | Enter sample name... (2) | Viscometry shear rate table | 1259 | 353 | 30 | 0.01373 | 0.3981 | 0.03448 | -0.1326 | NaN | 1 | 8.222e-07 | 0.03455 | 1.035 | 0.5671 | K015
5 | Enter sample name... (2) | Viscometry shear rate table | 1349 | 443 | 30 | 0.01632 | 0.631 | 0.02586 | -0.1322 | NaN | 1 | 9.772e-07 | 0.05476 | 0.9309 | 5.495 | K015
6 | Enter sample name... (2) | Viscometry shear rate table | 1439 | 533 | 30 | 0.02036 | 1 | 0.02036 | -0.133 | NaN | 1 | 1.219e-06 | 0.08678 | 1.02 | 0.7379 | K015
7 | Enter sample name... (2) | Viscometry shear rate table | 1529 | 623.1 | 30 | 0.02445 | 1.585 | 0.01543 | -0.1342 | NaN | 1 | 1.464e-06 | 0.1375 | 0.7826 | 0.548 | K015
8 | Enter sample name... (2) | Viscometry shear rate table | 1619 | 713.1 | 30 | 0.02947 | 2.512 | 0.01173 | -0.1352 | NaN | 1 | 1.765e-06 | 0.218 | 1.265 | 1.313 | K015
9 | Enter sample name... (2) | Viscometry shear rate table | 1709 | 803.1 | 30 | 0.02536 | 3.981 | 0.006371 | -0.1362 | NaN | 1 | 1.519e-06 | 0.3455 | 1.006 | 0.9844 | K015
10 | Enter sample name... (2) | Viscometry shear rate table | 1799 | 893.1 | 30 | 0.0299 | 6.31 | 0.004738 | -0.1369 | NaN | 1 | 1.79e-06 | 0.5476 | 1.021 | 6.274 | K015
11 | Enter sample name... (2) | Viscometry shear rate table | 1889 | 983.1 | 30 | 0.03053 | 10 | 0.003053 | -0.1364 | NaN | 1 | 1.829e-06 | 0.8678 | 0.9043 | 2.683 | K015
12 | Enter sample name... (2) | Viscometry shear rate table | 1979 | 1073 | 30 | 0.03074 | 15.85 | 0.00194 | -0.1386 | NaN | 1 | 1.841e-06 | 1.375 | 1.038 | 0.7771 | K015
13 | Enter sample name... (2) | Viscometry shear rate table | 2069 | 1163 | 30 | 0.03442 | 25.12 | 0.00137 | -0.1381 | NaN | 1 | 2.061e-06 | 2.18 | 1.191 | 2.148 | K015
14 | Enter sample name... (2) | Viscometry shear rate table | 2159 | 1253 | 30 | 0.03799 | 39.81 | 0.0009543 | -0.139 | NaN | 1 | 2.275e-06 | 3.455 | 1.02 | 5.141 | K015
15 | Enter sample name... (2) | Viscometry shear rate table | 2249 | 1343 | 30 | 0.06576 | 63.1 | 0.001042 | -0.1398 | NaN | 1 | 3.938e-06 | 5.476 | 1.064 | 1.482 | K015
16 | Enter sample name... (2) | Viscometry shear rate table | 2339 | 1433 | 30 | 0.1304 | 100 | 0.001304 | -0.1399 | NaN | 1 | 7.808e-06 | 8.678 | 0.9989 | 3.289 | K015
17 | Enter sample name... (2) | Viscometry shear rate table | 2429 | 1523 | 30 | 0.2685 | 158.5 | 0.001694 | -0.1409 | NaN | 1 | 1.608e-05 | 13.75 | 0.9964 | 3.167 | K015
18 | Enter sample name... (2) | Viscometry shear rate table | 2483 | 1577 | 30 | 0.5617 | 250 | 0.002246 | -0.1427 | NaN | 1 | 3.364e-05 | 21.7 | 0.9995 | 5.558