## Tabelle1
Index | Sample Name |  | texp (s) | t (s) | T (°C) | sigma (Pa) | gamma (s^-1) | eta (Pas) | F(N) | N1 (Pa) | g (mm) | tau (Nm) | (gsigma(rad/s) | steady state | sigmaabs (rad | Note
1 | Enter sample name... (3) | Viscometry shear rate table | 959.2 | 53.6 | 30 | 0.01072 | 0.1 | 0.1072 | -0.1507 | NaN | 1 | 6.417e-07 | 0.008678 | 0.9999 | 1.024
2 | Enter sample name... (3) | Viscometry shear rate table | 1015 | 109.7 | 30 | 0.01189 | 0.1585 | 0.07499 | -0.1501 | NaN | 1 | 7.118e-07 | 0.01375 | 0.9985 | 1.796
3 | Enter sample name... (3) | Viscometry shear rate table | 1046 | 140.8 | 30 | 0.01373 | 0.2512 | 0.05467 | -0.1504 | NaN | 1 | 8.225e-07 | 0.0218 | 1.001 | 2.474
4 | Enter sample name... (3) | Viscometry shear rate table | 1136 | 230.8 | 30 | 0.01409 | 0.3981 | 0.03538 | -0.1507 | NaN | 1 | 8.436e-07 | 0.03455 | 1.006 | 5.582 | K015
5 | Enter sample name... (3) | Viscometry shear rate table | 1226 | 320.8 | 30 | 0.01643 | 0.631 | 0.02604 | -0.1511 | NaN | 1 | 9.838e-07 | 0.05475 | 0.9919 | 4.227 | K015
6 | Enter sample name... (3) | Viscometry shear rate table | 1316 | 410.8 | 30 | 0.02202 | 1 | 0.02202 | -0.1512 | NaN | 1 | 1.319e-06 | 0.08678 | 0.8396 | 5.753 | K015
7 | Enter sample name... (3) | Viscometry shear rate table | 1406 | 500.9 | 30 | 0.02587 | 1.585 | 0.01632 | -0.1516 | NaN | 1 | 1.549e-06 | 0.1375 | 0.9551 | 5.563 | K015
8 | Enter sample name... (3) | Viscometry shear rate table | 1496 | 590.9 | 30 | 0.02608 | 2.512 | 0.01038 | -0.1523 | NaN | 1 | 1.562e-06 | 0.218 | 0.8683 | 0.04627 | K015
9 | Enter sample name... (3) | Viscometry shear rate table | 1586 | 680.9 | 30 | 0.02188 | 3.981 | 0.005496 | -0.1519 | NaN | 1 | 1.31e-06 | 0.3455 | 1.103 | 6.003 | K015
10 | Enter sample name... (3) | Viscometry shear rate table | 1676 | 770.9 | 30 | 0.02419 | 6.31 | 0.003834 | -0.1521 | NaN | 1 | 1.449e-06 | 0.5475 | 0.9979 | 5.011 | K015
11 | Enter sample name... (3) | Viscometry shear rate table | 1766 | 860.9 | 30 | 0.02839 | 10 | 0.002839 | -0.1528 | NaN | 1 | 1.7e-06 | 0.8678 | 1.034 | 1.422 | K015
12 | Enter sample name... (3) | Viscometry shear rate table | 1856 | 950.9 | 30 | 0.03327 | 15.85 | 0.002099 | -0.153 | NaN | 1 | 1.992e-06 | 1.375 | 1.107 | 5.809 | K015
13 | Enter sample name... (3) | Viscometry shear rate table | 1946 | 1041 | 30 | 0.0369 | 25.12 | 0.001469 | -0.1533 | NaN | 1 | 2.21e-06 | 2.18 | 0.9726 | 0.905 | K015
14 | Enter sample name... (3) | Viscometry shear rate table | 2036 | 1131 | 30 | 0.03783 | 39.81 | 0.0009502 | -0.1544 | NaN | 1 | 2.266e-06 | 3.455 | 0.9596 | 3.913 | K015
15 | Enter sample name... (3) | Viscometry shear rate table | 2127 | 1221 | 30 | 0.06803 | 63.1 | 0.001078 | -0.1533 | NaN | 1 | 4.074e-06 | 5.476 | 1.002 | 0.2874 | K015
16 | Enter sample name... (3) | Viscometry shear rate table | 2217 | 1311 | 30 | 0.1407 | 100 | 0.001407 | -0.1546 | NaN | 1 | 8.428e-06 | 8.678 | 1.011 | 2.036 | K015
17 | Enter sample name... (3) | Viscometry shear rate table | 2307 | 1401 | 30 | 0.2889 | 158.5 | 0.001823 | -0.1555 | NaN | 1 | 1.73e-05 | 13.75 | 1.012 | 1.938 | K015
18 | Enter sample name... (3) | Viscometry shear rate table | 2364 | 1459 | 30 | 0.5868 | 250 | 0.002347 | -0.1572 | NaN | 1 | 3.514e-05 | 21.7 | 0.992 | 5.216