## Tabelle1
Index | Sample Name |  | texp (s) | t (s) | T (°C) | sigma (Pa) | gamma (s^-1) | eta (Pas) | F(N) | N1 (Pa) | g (mm) | tau (Nm) | (gsigma(rad/s) | steady state | sigmaabs (rad | Note
1 | Enter sample name... (3) | Viscometry shear rate table | 995.2 | 90 | 30 | 0.03061 | 0.09915 | 0.3087 | -0.2043 | NaN | 1 | 1.833e-06 | 0.008604 | 1.014 | 3.864 | K015
2 | Enter sample name... (3) | Viscometry shear rate table | 1085 | 180 | 30 | 0.02214 | 0.1585 | 0.1397 | -0.2033 | NaN | 1 | 1.326e-06 | 0.01375 | 1.228 | 5.101 | K015
3 | Enter sample name... (3) | Viscometry shear rate table | 1175 | 270 | 30 | 0.02755 | 0.2524 | 0.1091 | -0.2046 | NaN | 1 | 1.65e-06 | 0.02191 | 0.8597 | 0.7787 | K015
4 | Enter sample name... (3) | Viscometry shear rate table | 1265 | 360 | 30 | 0.132 | 0.3971 | 0.3324 | -0.2063 | NaN | 1 | 7.904e-06 | 0.03446 | -0.4781 | 3.886 | K015
5 | Enter sample name... (3) | Viscometry shear rate table | 1355 | 450 | 30 | 0.02926 | 0.6294 | 0.04648 | -0.2058 | NaN | 1 | 1.752e-06 | 0.05461 | 0.5926 | 2.52 | K015
6 | Enter sample name... (3) | Viscometry shear rate table | 1445 | 540.1 | 30 | 0.02486 | 0.9996 | 0.02487 | -0.2059 | NaN | 1 | 1.489e-06 | 0.08674 | 0.9908 | 4.028 | K015
7 | Enter sample name... (3) | Viscometry shear rate table | 1535 | 630.1 | 30 | 0.03276 | 1.583 | 0.02069 | -0.2065 | NaN | 1 | 1.962e-06 | 0.1374 | 0.4855 | 3.834 | K015
8 | Enter sample name... (3) | Viscometry shear rate table | 1625 | 720.1 | 30 | 0.05411 | 2.513 | 0.02153 | -0.2078 | NaN | 1 | 3.241e-06 | 0.2181 | 0.4183 | 4.583 | K015
9 | Enter sample name... (3) | Viscometry shear rate table | 1715 | 810.1 | 30 | 0.05863 | 3.981 | 0.01473 | -0.2079 | NaN | 1 | 3.511e-06 | 0.3455 | 1.837 | 4.259 | K015
10 | Enter sample name... (3) | Viscometry shear rate table | 1805 | 900.1 | 30 | 0.07829 | 6.31 | 0.01241 | -0.2068 | NaN | 1 | 4.688e-06 | 0.5476 | 0.3568 | 3.263 | K015
11 | Enter sample name... (3) | Viscometry shear rate table | 1895 | 990.1 | 30 | 0.05378 | 10 | 0.005378 | -0.2074 | NaN | 1 | 3.221e-06 | 0.8678 | 1.359 | 5.934 | K015
12 | Enter sample name... (3) | Viscometry shear rate table | 1985 | 1080 | 30 | 0.0637 | 15.85 | 0.004019 | -0.2081 | NaN | 1 | 3.815e-06 | 1.375 | 1.396 | 4.036 | K015
13 | Enter sample name... (3) | Viscometry shear rate table | 2075 | 1170 | 30 | 0.05631 | 25.12 | 0.002242 | -0.2079 | NaN | 1 | 3.372e-06 | 2.18 | 1.067 | 5.414 | K015
14 | Enter sample name... (3) | Viscometry shear rate table | 2165 | 1260 | 30 | 0.05908 | 39.81 | 0.001484 | -0.2089 | NaN | 1 | 3.538e-06 | 3.455 | 0.9822 | 2.143 | K015
15 | Enter sample name... (3) | Viscometry shear rate table | 2255 | 1350 | 30 | 0.0707 | 63.1 | 0.00112 | -0.2103 | NaN | 1 | 4.234e-06 | 5.476 | 0.9634 | 4.784 | K015
16 | Enter sample name... (3) | Viscometry shear rate table | 2345 | 1440 | 30 | 0.1416 | 100 | 0.001415 | -0.2103 | NaN | 1 | 8.477e-06 | 8.678 | 1.009 | 0.2539 | K015
17 | Enter sample name... (3) | Viscometry shear rate table | 2435 | 1530 | 30 | 0.2808 | 158.5 | 0.001772 | -0.2106 | NaN | 1 | 1.682e-05 | 13.75 | 1.019 | 0.06065 | K015
18 | Enter sample name... (3) | Viscometry shear rate table | 2525 | 1620 | 30 | 0.583 | 250 | 0.002332 | -0.2118 | NaN | 1 | 3.491e-05 | 21.7 | 0.9919 | 4.512 | K015