## Tabelle1
Index | Sample Name |  | texp (s) | t (s) | T (°C) | sigma (Pa) | gamma (s^-1) | eta (Pas) | F(N) | N1 (Pa) | g (mm) | tau (Nm) | (gsigma(rad/s) | steady state | sigmaabs (rad | Note
1 | Enter sample name... (2) | Viscometry shear rate table | 994.5 | 90 | 30 | 0.03874 | 0.09974 | 0.3884 | -0.1875 | NaN | 1 | 2.32e-06 | 0.008655 | 1.049 | 3.899 | K015
2 | Enter sample name... (2) | Viscometry shear rate table | 1085 | 180 | 30 | 0.04307 | 0.1586 | 0.2715 | -0.19 | NaN | 1 | 2.579e-06 | 0.01376 | 1.909 | 5.137 | K015
3 | Enter sample name... (2) | Viscometry shear rate table | 1175 | 270 | 30 | 0.02943 | 0.25 | 0.1177 | -0.1905 | NaN | 1 | 1.763e-06 | 0.02169 | 1.984 | 0.8133 | K015
4 | Enter sample name... (2) | Viscometry shear rate table | 1265 | 360 | 30 | 0.02264 | 0.3978 | 0.0569 | -0.1918 | NaN | 1 | 1.356e-06 | 0.03452 | 0.6577 | 3.918 | K015
5 | Enter sample name... (2) | Viscometry shear rate table | 1355 | 450 | 30 | 0.02717 | 0.6325 | 0.04295 | -0.1924 | NaN | 1 | 1.627e-06 | 0.05489 | 1.883 | 2.518 | K015
6 | Enter sample name... (2) | Viscometry shear rate table | 1445 | 540 | 30 | 0.09453 | 0.9817 | 0.09629 | -0.1937 | NaN | 1 | 5.661e-06 | 0.08519 | -1.154 | 4.002 | K015
7 | Enter sample name... (2) | Viscometry shear rate table | 1535 | 630 | 30 | 0.02884 | 1.585 | 0.01819 | -0.1939 | NaN | 1 | 1.727e-06 | 0.1376 | 0.761 | 3.794 | K015
8 | Enter sample name... (2) | Viscometry shear rate table | 1625 | 720 | 30 | 0.06627 | 2.505 | 0.02645 | -0.1967 | NaN | 1 | 3.968e-06 | 0.2174 | -0.3831 | 4.467 | K015
9 | Enter sample name... (2) | Viscometry shear rate table | 1715 | 810.1 | 30 | 0.06354 | 3.981 | 0.01596 | -0.1971 | NaN | 1 | 3.805e-06 | 0.3455 | 1.05 | 4.087 | K015
10 | Enter sample name... (2) | Viscometry shear rate table | 1805 | 900.1 | 30 | 0.06499 | 6.306 | 0.01031 | -0.199 | NaN | 1 | 3.892e-06 | 0.5472 | 0.8141 | 3.034 | K015
11 | Enter sample name... (2) | Viscometry shear rate table | 1895 | 990.1 | 30 | 0.08554 | 10 | 0.008554 | -0.1996 | NaN | 1 | 5.123e-06 | 0.8677 | 1.53 | 5.671 | K015
12 | Enter sample name... (2) | Viscometry shear rate table | 1985 | 1080 | 30 | 0.08452 | 15.85 | 0.005333 | -0.2009 | NaN | 1 | 5.062e-06 | 1.375 | 1.025 | 3.761 | K015
13 | Enter sample name... (2) | Viscometry shear rate table | 2075 | 1170 | 30 | 0.06912 | 25.12 | 0.002752 | -0.2016 | NaN | 1 | 4.14e-06 | 2.18 | 0.7975 | 5.12 | K015
14 | Enter sample name... (2) | Viscometry shear rate table | 2165 | 1260 | 30 | 0.05149 | 39.81 | 0.001293 | -0.2036 | NaN | 1 | 3.083e-06 | 3.455 | 1.041 | 1.823 | K015
15 | Enter sample name... (2) | Viscometry shear rate table | 2255 | 1350 | 30 | 0.06337 | 63.1 | 0.001004 | -0.2046 | NaN | 1 | 3.795e-06 | 5.476 | 0.8997 | 4.484 | K015
16 | Enter sample name... (2) | Viscometry shear rate table | 2345 | 1440 | 30 | 0.1224 | 100 | 0.001224 | -0.2061 | NaN | 1 | 7.332e-06 | 8.678 | 1.007 | 6.232 | K015
17 | Enter sample name... (2) | Viscometry shear rate table | 2435 | 1530 | 30 | 0.257 | 158.5 | 0.001621 | -0.2071 | NaN | 1 | 1.539e-05 | 13.75 | 1.003 | 6.112 | K015
18 | Enter sample name... (2) | Viscometry shear rate table | 2525 | 1620 | 30 | 0.5373 | 250 | 0.002149 | -0.2082 | NaN | 1 | 3.218e-05 | 21.7 | 0.9923 | 4.338 | K015