## Tabelle1
Index | Sample Name |  | texp (s) | t (s) | T (°C) | sigma (Pa) | gamma (s^-1) | eta (Pas) | F(N) | N1 (Pa) | g (mm) | tau (Nm) | (gsigma(rad/s) | steady state | sigmaabs (rad | Note
1 | Enter sample name... (3) | Viscometry shear rate table | 995.5 | 90 | 30 | 0.02773 | 0.1001 | 0.277 | -0.2137 | NaN | 1 | 1.661e-06 | 0.00869 | 0.8626 | 0.2681 | K015
2 | Enter sample name... (3) | Viscometry shear rate table | 1086 | 180 | 30 | 0.01856 | 0.1586 | 0.117 | -0.2161 | NaN | 1 | 1.111e-06 | 0.01376 | 1.238 | 1.506 | K015
3 | Enter sample name... (3) | Viscometry shear rate table | 1176 | 270 | 30 | 0.01973 | 0.2514 | 0.07849 | -0.2171 | NaN | 1 | 1.182e-06 | 0.02182 | 1.085 | 3.468 | K015
4 | Enter sample name... (3) | Viscometry shear rate table | 1266 | 360 | 30 | 0.01896 | 0.398 | 0.04763 | -0.2177 | NaN | 1 | 1.135e-06 | 0.03454 | 1.008 | 0.2883 | K015
5 | Enter sample name... (3) | Viscometry shear rate table | 1356 | 450 | 30 | 0.02119 | 0.6311 | 0.03358 | -0.2181 | NaN | 1 | 1.269e-06 | 0.05476 | 0.9821 | 5.215 | K015
6 | Enter sample name... (3) | Viscometry shear rate table | 1446 | 540 | 30 | 0.02294 | 1 | 0.02294 | -0.2185 | NaN | 1 | 1.374e-06 | 0.0868 | 1.224 | 0.4566 | K015
7 | Enter sample name... (3) | Viscometry shear rate table | 1536 | 630.1 | 30 | 0.02866 | 1.585 | 0.01808 | -0.2194 | NaN | 1 | 1.716e-06 | 0.1376 | 0.9301 | 0.2403 | K015
8 | Enter sample name... (3) | Viscometry shear rate table | 1626 | 720.1 | 30 | 0.03449 | 2.507 | 0.01376 | -0.2191 | NaN | 1 | 2.065e-06 | 0.2175 | 1.192 | 0.9876 | K015
9 | Enter sample name... (3) | Viscometry shear rate table | 1716 | 810.1 | 30 | 0.0325 | 3.981 | 0.008165 | -0.2205 | NaN | 1 | 1.947e-06 | 0.3455 | 1.137 | 0.6369 | K015
10 | Enter sample name... (3) | Viscometry shear rate table | 1806 | 900.1 | 30 | 0.04664 | 6.31 | 0.007391 | -0.2209 | NaN | 1 | 2.793e-06 | 0.5476 | 1.407 | 5.925 | K015
11 | Enter sample name... (3) | Viscometry shear rate table | 1896 | 990.1 | 30 | 0.04332 | 10 | 0.004332 | -0.2221 | NaN | 1 | 2.594e-06 | 0.8678 | 1.111 | 2.332 | K015
12 | Enter sample name... (3) | Viscometry shear rate table | 1986 | 1080 | 30 | 0.04293 | 15.85 | 0.002708 | -0.2211 | NaN | 1 | 2.571e-06 | 1.375 | 0.9241 | 0.4306 | K015
13 | Enter sample name... (3) | Viscometry shear rate table | 2076 | 1170 | 30 | 0.04199 | 25.12 | 0.001671 | -0.2214 | NaN | 1 | 2.514e-06 | 2.18 | 1.126 | 1.795 | K015
14 | Enter sample name... (3) | Viscometry shear rate table | 2166 | 1260 | 30 | 0.04025 | 39.81 | 0.001011 | -0.2233 | NaN | 1 | 2.411e-06 | 3.455 | 0.9895 | 4.79 | K015
15 | Enter sample name... (3) | Viscometry shear rate table | 2256 | 1350 | 30 | 0.0621 | 63.1 | 0.0009841 | -0.2237 | NaN | 1 | 3.719e-06 | 5.476 | 0.991 | 1.128 | K015
16 | Enter sample name... (3) | Viscometry shear rate table | 2346 | 1440 | 30 | 0.1256 | 100 | 0.001256 | -0.2241 | NaN | 1 | 7.523e-06 | 8.678 | 0.9736 | 2.874 | K015
17 | Enter sample name... (3) | Viscometry shear rate table | 2436 | 1530 | 30 | 0.2632 | 158.5 | 0.00166 | -0.226 | NaN | 1 | 1.576e-05 | 13.75 | 1.006 | 2.666 | K015
18 | Enter sample name... (3) | Viscometry shear rate table | 2526 | 1620 | 30 | 0.5597 | 250 | 0.002239 | -0.228 | NaN | 1 | 3.352e-05 | 21.7 | 1.004 | 0.9006 | K015