## Tabelle1
Index | Sample Name |  | texp (s) | t (s) | T (°C) | sigma (Pa) | gamma (s^-1) | eta (Pas) | F(N) | N1 (Pa) | g (mm) | tau (Nm) | (gsigma(rad/s) | steady state | sigmaabs (rad | Note
1 | Enter sample name... | Viscometry shear rate table | 996.2 | 90 | 30 | 0.01027 | 0.1 | 0.1027 | -0.06085 | NaN | 1 | 6.152e-07 | 0.00868 | 0.8709 | 0.7883 | K015
2 | Enter sample name... | Viscometry shear rate table | 1086 | 180 | 30 | 0.01301 | 0.1585 | 0.0821 | -0.06328 | NaN | 1 | 7.794e-07 | 0.01376 | 1.159 | 2.026 | K015
3 | Enter sample name... | Viscometry shear rate table | 1176 | 270 | 30 | 0.0143 | 0.2513 | 0.0569 | -0.0672 | NaN | 1 | 8.563e-07 | 0.0218 | 0.9934 | 3.988 | K015
4 | Enter sample name... | Viscometry shear rate table | 1266 | 360 | 30 | 0.01153 | 0.3983 | 0.02894 | -0.0694 | NaN | 1 | 6.903e-07 | 0.03456 | 1.526 | 0.813 | K015
5 | Enter sample name... | Viscometry shear rate table | 1356 | 450 | 30 | 0.01263 | 0.6311 | 0.02001 | -0.07252 | NaN | 1 | 7.561e-07 | 0.05476 | 1.028 | 5.74 | K015
6 | Enter sample name... | Viscometry shear rate table | 1446 | 540 | 30 | 0.009369 | 1 | 0.009369 | -0.07548 | NaN | 1 | 5.611e-07 | 0.08678 | 1.013 | 0.9832 | K015
7 | Enter sample name... | Viscometry shear rate table | 1536 | 630 | 30 | 0.01185 | 1.585 | 0.007478 | -0.07691 | NaN | 1 | 7.099e-07 | 0.1375 | 0.998 | 0.7931 | K015
8 | Enter sample name... | Viscometry shear rate table | 1626 | 720 | 30 | 0.01197 | 2.512 | 0.004766 | -0.08076 | NaN | 1 | 7.169e-07 | 0.218 | 0.9812 | 1.559 | K015
9 | Enter sample name... | Viscometry shear rate table | 1716 | 810.1 | 30 | 0.01775 | 3.981 | 0.004459 | -0.08371 | NaN | 1 | 1.063e-06 | 0.3455 | 1.194 | 1.233 | K015
10 | Enter sample name... | Viscometry shear rate table | 1806 | 900.1 | 30 | 0.01975 | 6.31 | 0.003129 | -0.0859 | NaN | 1 | 1.182e-06 | 0.5476 | 0.9565 | 0.2373 | K015
11 | Enter sample name... | Viscometry shear rate table | 1896 | 990.1 | 30 | 0.02281 | 10 | 0.002281 | -0.08842 | NaN | 1 | 1.366e-06 | 0.8678 | 0.8396 | 2.925 | K015
12 | Enter sample name... | Viscometry shear rate table | 1986 | 1080 | 30 | 0.0226 | 15.85 | 0.001426 | -0.09105 | NaN | 1 | 1.353e-06 | 1.375 | 0.7902 | 1.026 | K015
13 | Enter sample name... | Viscometry shear rate table | 2076 | 1170 | 30 | 0.02348 | 25.12 | 0.0009346 | -0.09364 | NaN | 1 | 1.406e-06 | 2.18 | 0.975 | 2.393 | K015
14 | Enter sample name... | Viscometry shear rate table | 2166 | 1260 | 30 | 0.02785 | 39.81 | 0.0006994 | -0.09603 | NaN | 1 | 1.668e-06 | 3.455 | 0.8672 | 5.385 | K015
15 | Enter sample name... | Viscometry shear rate table | 2256 | 1350 | 30 | 0.05934 | 63.1 | 0.0009404 | -0.09845 | NaN | 1 | 3.554e-06 | 5.476 | 0.9936 | 1.764 | K015
16 | Enter sample name... | Viscometry shear rate table | 2346 | 1440 | 30 | 0.1242 | 100 | 0.001242 | -0.1017 | NaN | 1 | 7.436e-06 | 8.678 | 1.007 | 3.551 | K015
17 | Enter sample name... | Viscometry shear rate table | 2436 | 1530 | 30 | 0.2577 | 158.5 | 0.001626 | -0.1051 | NaN | 1 | 1.543e-05 | 13.75 | 0.9958 | 3.494 | K015
18 | Enter sample name... | Viscometry shear rate table | 2520 | 1614 | 30 | 0.5403 | 250 | 0.002161 | -0.1111 | NaN | 1 | 3.236e-05 | 21.7 | 0.9944 | 5.136