## Tabelle1
Index | Sample Name |  | texp (s) | t (s) | T (°C) | sigma (Pa) | gamma (s^-1) | eta (Pas) | F(N) | N1 (Pa) | g (mm) | tau (Nm) | (gsigma(rad/s) | steady state | sigmaabs (rad | Note
1 | Enter sample name... (1) | Viscometry shear rate table | 995.3 | 90 | 30 | 0.009997 | 0.1 | 0.09994 | -0.1418 | NaN | 1 | 5.987e-07 | 0.00868 | 0.9859 | 1.064 | K015
2 | Enter sample name... (1) | Viscometry shear rate table | 1085 | 180 | 30 | 0.01039 | 0.1585 | 0.06555 | -0.143 | NaN | 1 | 6.221e-07 | 0.01375 | 0.9817 | 2.302 | K015
3 | Enter sample name... (1) | Viscometry shear rate table | 1175 | 270 | 30 | 0.01309 | 0.2512 | 0.05213 | -0.1442 | NaN | 1 | 7.842e-07 | 0.0218 | 0.9931 | 4.263 | K015
4 | Enter sample name... (1) | Viscometry shear rate table | 1265 | 360 | 30 | 0.01195 | 0.3981 | 0.03001 | -0.1469 | NaN | 1 | 7.153e-07 | 0.03454 | 1.033 | 1.089 | K015
5 | Enter sample name... (1) | Viscometry shear rate table | 1355 | 450 | 30 | 0.01547 | 0.631 | 0.02452 | -0.1482 | NaN | 1 | 9.267e-07 | 0.05475 | 1.007 | 6.016 | K015
6 | Enter sample name... (1) | Viscometry shear rate table | 1445 | 540.1 | 30 | 0.01686 | 1 | 0.01686 | -0.1497 | NaN | 1 | 1.01e-06 | 0.08678 | 1.113 | 1.259 | K015
7 | Enter sample name... (1) | Viscometry shear rate table | 1535 | 630.1 | 30 | 0.02151 | 1.585 | 0.01357 | -0.1516 | NaN | 1 | 1.288e-06 | 0.1375 | 1.168 | 1.07 | K015
8 | Enter sample name... (1) | Viscometry shear rate table | 1625 | 720.1 | 30 | 0.02267 | 2.512 | 0.009023 | -0.1537 | NaN | 1 | 1.357e-06 | 0.218 | 1.236 | 1.835 | K015
9 | Enter sample name... (1) | Viscometry shear rate table | 1715 | 810.1 | 30 | 0.03093 | 3.981 | 0.007769 | -0.1544 | NaN | 1 | 1.852e-06 | 0.3455 | 1.328 | 1.508 | K015
10 | Enter sample name... (1) | Viscometry shear rate table | 1805 | 900.1 | 30 | 0.04093 | 6.31 | 0.006487 | -0.1564 | NaN | 1 | 2.451e-06 | 0.5476 | 1.199 | 0.5177 | K015
11 | Enter sample name... (1) | Viscometry shear rate table | 1895 | 990.1 | 30 | 0.04169 | 10 | 0.004169 | -0.1576 | NaN | 1 | 2.497e-06 | 0.8678 | 1.025 | 3.212 | K015
12 | Enter sample name... (1) | Viscometry shear rate table | 1985 | 1080 | 30 | 0.04154 | 15.85 | 0.002621 | -0.1602 | NaN | 1 | 2.488e-06 | 1.375 | 0.9573 | 1.316 | K015
13 | Enter sample name... (1) | Viscometry shear rate table | 2075 | 1170 | 30 | 0.04516 | 25.12 | 0.001798 | -0.1617 | NaN | 1 | 2.704e-06 | 2.18 | 0.5785 | 2.678 | K015
14 | Enter sample name... (1) | Viscometry shear rate table | 2165 | 1260 | 30 | 0.04501 | 39.81 | 0.001131 | -0.1627 | NaN | 1 | 2.696e-06 | 3.455 | 0.891 | 5.704 | K015
15 | Enter sample name... (1) | Viscometry shear rate table | 2255 | 1350 | 30 | 0.06833 | 63.1 | 0.001083 | -0.1643 | NaN | 1 | 4.092e-06 | 5.476 | 1.091 | 2.085 | K015
16 | Enter sample name... (1) | Viscometry shear rate table | 2345 | 1440 | 30 | 0.1468 | 100 | 0.001468 | -0.1662 | NaN | 1 | 8.789e-06 | 8.678 | 0.9576 | 3.886 | K015
17 | Enter sample name... (1) | Viscometry shear rate table | 2435 | 1530 | 30 | 0.3014 | 158.5 | 0.001901 | -0.1679 | NaN | 1 | 1.805e-05 | 13.75 | 0.973 | 3.68 | K015
18 | Enter sample name... (1) | Viscometry shear rate table | 2525 | 1620 | 30 | 0.5908 | 250 | 0.002363 | -0.1711 | NaN | 1 | 3.538e-05 | 21.7 | 1.008 | 1.918 | K015