## Tabelle1
Index | Sample Name |  | texp (s) | t (s) | T (°C) | sigma (Pa) | gamma (s^-1) | eta (Pas) | F(N) | N1 (Pa) | g (mm) | tau (Nm) | (gsigma(rad/s) | steady state | sigmaabs (rad | Note
1 | Enter sample name... | Viscometry shear rate table | 995.4 | 90 | 30 | 0.02403 | 0.09993 | 0.2405 | -0.007237 | NaN | 1 | 1.439e-06 | 0.008672 | 0.9263 | 0.7869 | K015
2 | Enter sample name... | Viscometry shear rate table | 1085 | 180 | 30 | 0.02292 | 0.1585 | 0.1446 | -0.01141 | NaN | 1 | 1.373e-06 | 0.01376 | 1.003 | 2.025 | K015
3 | Enter sample name... | Viscometry shear rate table | 1175 | 270 | 30 | 0.02486 | 0.2512 | 0.09898 | -0.0133 | NaN | 1 | 1.489e-06 | 0.0218 | 0.9747 | 3.986 | K015
4 | Enter sample name... | Viscometry shear rate table | 1265 | 360 | 30 | 0.02392 | 0.3981 | 0.06007 | -0.01736 | NaN | 1 | 1.432e-06 | 0.03455 | 1.079 | 0.8115 | K015
5 | Enter sample name... | Viscometry shear rate table | 1355 | 450 | 30 | 0.02463 | 0.6309 | 0.03905 | -0.02098 | NaN | 1 | 1.475e-06 | 0.05474 | 1.12 | 5.738 | K015
6 | Enter sample name... | Viscometry shear rate table | 1445 | 540 | 30 | 0.02675 | 1 | 0.02674 | -0.02306 | NaN | 1 | 1.602e-06 | 0.08679 | 1.255 | 0.9803 | K015
7 | Enter sample name... | Viscometry shear rate table | 1535 | 630 | 30 | 0.0305 | 1.585 | 0.01924 | -0.02648 | NaN | 1 | 1.827e-06 | 0.1375 | 1.072 | 0.7898 | K015
8 | Enter sample name... | Viscometry shear rate table | 1625 | 720 | 30 | 0.02127 | 2.512 | 0.008468 | -0.02953 | NaN | 1 | 1.274e-06 | 0.218 | 1.199 | 1.554 | K015
9 | Enter sample name... | Viscometry shear rate table | 1715 | 810 | 30 | 0.02639 | 3.981 | 0.006629 | -0.03234 | NaN | 1 | 1.581e-06 | 0.3455 | 0.8047 | 1.224 | K015
10 | Enter sample name... | Viscometry shear rate table | 1805 | 900.1 | 30 | 0.02831 | 6.309 | 0.004487 | -0.03646 | NaN | 1 | 1.695e-06 | 0.5475 | 0.9783 | 0.2311 | K015
11 | Enter sample name... | Viscometry shear rate table | 1895 | 990.1 | 30 | 0.02876 | 10 | 0.002876 | -0.03921 | NaN | 1 | 1.723e-06 | 0.8678 | 1.187 | 2.925 | K015
12 | Enter sample name... | Viscometry shear rate table | 1985 | 1080 | 30 | 0.05023 | 15.85 | 0.003169 | -0.04193 | NaN | 1 | 3.008e-06 | 1.375 | 0.2692 | 1.026 | K015
13 | Enter sample name... | Viscometry shear rate table | 2075 | 1170 | 30 | 0.04683 | 25.12 | 0.001864 | -0.04629 | NaN | 1 | 2.805e-06 | 2.18 | 0.7035 | 2.408 | K015
14 | Enter sample name... | Viscometry shear rate table | 2165 | 1260 | 30 | 0.04043 | 39.81 | 0.001016 | -0.04874 | NaN | 1 | 2.421e-06 | 3.455 | 1.103 | 5.422 | K015
15 | Enter sample name... | Viscometry shear rate table | 2255 | 1350 | 30 | 0.06546 | 63.1 | 0.001037 | -0.05084 | NaN | 1 | 3.92e-06 | 5.476 | 0.9542 | 1.781 | K015
16 | Enter sample name... | Viscometry shear rate table | 2345 | 1440 | 30 | 0.1301 | 100 | 0.001301 | -0.05437 | NaN | 1 | 7.792e-06 | 8.678 | 1.008 | 3.564 | K015
17 | Enter sample name... | Viscometry shear rate table | 2435 | 1530 | 30 | 0.2775 | 158.5 | 0.001751 | -0.05858 | NaN | 1 | 1.662e-05 | 13.75 | 0.9861 | 3.466 | K015
18 | Enter sample name... | Viscometry shear rate table | 2525 | 1620 | 30 | 0.5662 | 250 | 0.002265 | -0.06263 | NaN | 1 | 3.391e-05 | 21.7 | 0.9944 | 1.792 | K015