## Tabelle1
Index | Sample Name |  | texp (s) | t (s) | T (°C) | sigma (Pa) | gamma (s^-1) | eta (Pas) | F(N) | N1 (Pa) | g (mm) | tau (Nm) | (gsigma(rad/s) | steady state | sigmaabs (rad | Note
1 | Enter sample name... (1) | Viscometry shear rate table | 995.8 | 90 | 30 | 0.02103 | 0.1001 | 0.21 | -0.1065 | NaN | 1 | 1.259e-06 | 0.008689 | 0.7091 | 3.746 | K015
2 | Enter sample name... (1) | Viscometry shear rate table | 1086 | 180 | 30 | 0.01384 | 0.1583 | 0.08741 | -0.1102 | NaN | 1 | 8.285e-07 | 0.01373 | 1.498 | 4.983 | K015
3 | Enter sample name... (1) | Viscometry shear rate table | 1176 | 270 | 30 | 0.01211 | 0.2513 | 0.04819 | -0.1109 | NaN | 1 | 7.253e-07 | 0.02181 | 1.114 | 0.6614 | K015
4 | Enter sample name... (1) | Viscometry shear rate table | 1266 | 360 | 30 | 0.0124 | 0.3983 | 0.03114 | -0.1138 | NaN | 1 | 7.426e-07 | 0.03456 | 1.214 | 3.77 | K015
5 | Enter sample name... (1) | Viscometry shear rate table | 1356 | 450 | 30 | 0.01153 | 0.631 | 0.01828 | -0.1141 | NaN | 1 | 6.907e-07 | 0.05475 | 1.033 | 2.412 | K015
6 | Enter sample name... (1) | Viscometry shear rate table | 1446 | 540 | 30 | 0.01619 | 1 | 0.01619 | -0.1174 | NaN | 1 | 9.697e-07 | 0.0868 | 0.8919 | 3.938 | K015
7 | Enter sample name... (1) | Viscometry shear rate table | 1536 | 630 | 30 | 0.01612 | 1.585 | 0.01017 | -0.1197 | NaN | 1 | 9.653e-07 | 0.1375 | 0.659 | 3.75 | K015
8 | Enter sample name... (1) | Viscometry shear rate table | 1626 | 720 | 30 | 0.01775 | 2.512 | 0.007065 | -0.1219 | NaN | 1 | 1.063e-06 | 0.218 | 0.8734 | 4.514 | K015
9 | Enter sample name... (1) | Viscometry shear rate table | 1716 | 810 | 30 | 0.01872 | 3.981 | 0.004703 | -0.1246 | NaN | 1 | 1.121e-06 | 0.3454 | 0.9637 | 4.186 | K015
10 | Enter sample name... (1) | Viscometry shear rate table | 1806 | 900 | 30 | 0.02161 | 6.31 | 0.003424 | -0.1259 | NaN | 1 | 1.294e-06 | 0.5476 | 0.9089 | 3.19 | K015
11 | Enter sample name... (1) | Viscometry shear rate table | 1896 | 990 | 30 | 0.02162 | 10 | 0.002162 | -0.1285 | NaN | 1 | 1.295e-06 | 0.8678 | 1.168 | 5.878 | K015
12 | Enter sample name... (1) | Viscometry shear rate table | 1986 | 1080 | 30 | 0.02645 | 15.85 | 0.001669 | -0.13 | NaN | 1 | 1.584e-06 | 1.375 | 0.7261 | 3.978 | K015
13 | Enter sample name... (1) | Viscometry shear rate table | 2076 | 1170 | 30 | 0.02703 | 25.12 | 0.001076 | -0.1325 | NaN | 1 | 1.619e-06 | 2.18 | 1.191 | 5.369 | K015
14 | Enter sample name... (1) | Viscometry shear rate table | 2166 | 1260 | 30 | 0.03141 | 39.81 | 0.0007888 | -0.1345 | NaN | 1 | 1.881e-06 | 3.455 | 0.8261 | 2.078 | K015
15 | Enter sample name... (1) | Viscometry shear rate table | 2256 | 1350 | 30 | 0.06194 | 63.1 | 0.0009816 | -0.1358 | NaN | 1 | 3.709e-06 | 5.476 | 1.001 | 4.682 | K015
16 | Enter sample name... (1) | Viscometry shear rate table | 2346 | 1440 | 30 | 0.1328 | 100 | 0.001328 | -0.1387 | NaN | 1 | 7.953e-06 | 8.678 | 1.011 | 0.2094 | K015
17 | Enter sample name... (1) | Viscometry shear rate table | 2436 | 1530 | 30 | 0.2761 | 158.5 | 0.001742 | -0.1405 | NaN | 1 | 1.653e-05 | 13.75 | 0.9897 | 0.06676 | K015
18 | Enter sample name... (1) | Viscometry shear rate table | 2463 | 1557 | 30 | 0.5738 | 250 | 0.002295 | -0.1421 | NaN | 1 | 3.436e-05 | 21.7 | 0.9946 | 5.185